## GPC_Ambient
FA/binder | CA/Binder | Binder (kg) | % of SiO2 | % of CaO | % of Al2O3 | liquid/binder ratio | NaOH Molarity | Na2SiO3/ NaOH | Additional Water (%) | SP (% of b) | Curing temp (0 C) | Age | Comp. Strength (Mpa)
2.108333 | 2.327778 | 360 | 92.21 | 0.51 | 0.38 | 0.5 | 10 | 1 | 0 | 1 | 23 | 3 | 19.14
2.108333 | 2.327778 | 360 | 92.21 | 0.51 | 0.38 | 0.5 | 10 | 1 | 0 | 1 | 23 | 7 | 22.88
2.108333 | 2.327778 | 360 | 92.21 | 0.51 | 0.38 | 0.5 | 10 | 1 | 0 | 1 | 23 | 14 | 24.53
2.108333 | 2.327778 | 360 | 92.21 | 0.51 | 0.38 | 0.5 | 10 | 1 | 0 | 1 | 23 | 28 | 25.41
2.116667 | 2.338889 | 360 | 61 | 2.64 | 22.83 | 0.5 | 10 | 1 | 0 | 1 | 23 | 3 | 8.03
2.116667 | 2.338889 | 360 | 61 | 2.64 | 22.83 | 0.5 | 10 | 1 | 0 | 1 | 23 | 7 | 11.66
2.116667 | 2.338889 | 360 | 61 | 2.64 | 22.83 | 0.5 | 10 | 1 | 0 | 1 | 23 | 14 | 15.07
2.116667 | 2.338889 | 360 | 61 | 2.64 | 22.83 | 0.5 | 10 | 1 | 0 | 1 | 23 | 28 | 17.05
2.255556 | 2.491667 | 360 | 27.56 | 43.39 | 16.19 | 0.5 | 10 | 1 | 0 | 1 | 23 | 3 | 12.87
2.255556 | 2.491667 | 360 | 27.56 | 43.39 | 16.19 | 0.5 | 10 | 1 | 0 | 1 | 23 | 7 | 16.61
2.255556 | 2.491667 | 360 | 27.56 | 43.39 | 16.19 | 0.5 | 10 | 1 | 0 | 1 | 23 | 14 | 23.32
2.255556 | 2.491667 | 360 | 27.56 | 43.39 | 16.19 | 0.5 | 10 | 1 | 0 | 1 | 23 | 28 | 28.27
2.113889 | 2.336111 | 360 | 64.121 | 2.427 | 20.585 | 0.5 | 10 | 1 | 0 | 1 | 23 | 3 | 10.12
2.113889 | 2.336111 | 360 | 64.121 | 2.427 | 20.585 | 0.5 | 10 | 1 | 0 | 1 | 23 | 7 | 14.08
2.113889 | 2.336111 | 360 | 64.121 | 2.427 | 20.585 | 0.5 | 10 | 1 | 0 | 1 | 23 | 14 | 16.28
2.113889 | 2.336111 | 360 | 64.121 | 2.427 | 20.585 | 0.5 | 10 | 1 | 0 | 1 | 23 | 28 | 18.37
2.113889 | 2.336111 | 360 | 67.242 | 2.214 | 18.34 | 0.5 | 10 | 1 | 0 | 1 | 23 | 3 | 17.38
2.113889 | 2.336111 | 360 | 67.242 | 2.214 | 18.34 | 0.5 | 10 | 1 | 0 | 1 | 23 | 7 | 22.33
2.113889 | 2.336111 | 360 | 67.242 | 2.214 | 18.34 | 0.5 | 10 | 1 | 0 | 1 | 23 | 14 | 24.64
2.113889 | 2.336111 | 360 | 67.242 | 2.214 | 18.34 | 0.5 | 10 | 1 | 0 | 1 | 23 | 28 | 27.83
2.238889 | 2.475 | 360 | 34.025 | 39.102 | 14.609 | 0.5 | 10 | 1 | 0 | 1 | 23 | 3 | 20.79
2.238889 | 2.475 | 360 | 34.025 | 39.102 | 14.609 | 0.5 | 10 | 1 | 0 | 1 | 23 | 7 | 27.61
2.238889 | 2.475 | 360 | 34.025 | 39.102 | 14.609 | 0.5 | 10 | 1 | 0 | 1 | 23 | 14 | 33.55
2.238889 | 2.475 | 360 | 34.025 | 39.102 | 14.609 | 0.5 | 10 | 1 | 0 | 1 | 23 | 28 | 39.27
2.225 | 2.458333 | 360 | 40.49 | 34.814 | 13.028 | 0.5 | 10 | 1 | 0 | 1 | 23 | 3 | 21.23
2.225 | 2.458333 | 360 | 40.49 | 34.814 | 13.028 | 0.5 | 10 | 1 | 0 | 1 | 23 | 7 | 30.36
2.225 | 2.458333 | 360 | 40.49 | 34.814 | 13.028 | 0.5 | 10 | 1 | 0 | 1 | 23 | 14 | 34.21
2.225 | 2.458333 | 360 | 40.49 | 34.814 | 13.028 | 0.5 | 10 | 1 | 0 | 1 | 23 | 28 | 37.73
2.241667 | 2.475 | 360 | 30.904 | 39.315 | 16.854 | 0.5 | 10 | 1 | 0 | 1 | 23 | 3 | 18.04
2.241667 | 2.475 | 360 | 30.904 | 39.315 | 16.854 | 0.5 | 10 | 1 | 0 | 1 | 23 | 7 | 26.18
2.241667 | 2.475 | 360 | 30.904 | 39.315 | 16.854 | 0.5 | 10 | 1 | 0 | 1 | 23 | 14 | 27.61
2.241667 | 2.475 | 360 | 30.904 | 39.315 | 16.854 | 0.5 | 10 | 1 | 0 | 1 | 23 | 28 | 29.37
2.213889 | 2.444444 | 360 | 37.592 | 31.165 | 18.182 | 0.5 | 10 | 1 | 0 | 1 | 23 | 3 | 20.79
2.213889 | 2.444444 | 360 | 37.592 | 31.165 | 18.182 | 0.5 | 10 | 1 | 0 | 1 | 23 | 7 | 24.53
2.213889 | 2.444444 | 360 | 37.592 | 31.165 | 18.182 | 0.5 | 10 | 1 | 0 | 1 | 23 | 14 | 30.36
2.213889 | 2.444444 | 360 | 37.592 | 31.165 | 18.182 | 0.5 | 10 | 1 | 0 | 1 | 23 | 28 | 33.55
2.186111 | 2.413889 | 360 | 44.28 | 23.015 | 19.51 | 0.5 | 10 | 1 | 0 | 1 | 23 | 3 | 16.06
2.186111 | 2.413889 | 360 | 44.28 | 23.015 | 19.51 | 0.5 | 10 | 1 | 0 | 1 | 23 | 7 | 19.58
2.186111 | 2.413889 | 360 | 44.28 | 23.015 | 19.51 | 0.5 | 10 | 1 | 0 | 1 | 23 | 14 | 22.99
2.186111 | 2.413889 | 360 | 44.28 | 23.015 | 19.51 | 0.5 | 10 | 1 | 0 | 1 | 23 | 28 | 26.51
2.158333 | 2.383333 | 360 | 50.968 | 14.865 | 20.838 | 0.5 | 10 | 1 | 0 | 1 | 23 | 3 | 13.86
2.158333 | 2.383333 | 360 | 50.968 | 14.865 | 20.838 | 0.5 | 10 | 1 | 0 | 1 | 23 | 7 | 16.83
2.158333 | 2.383333 | 360 | 50.968 | 14.865 | 20.838 | 0.5 | 10 | 1 | 0 | 1 | 23 | 14 | 20.02
2.158333 | 2.383333 | 360 | 50.968 | 14.865 | 20.838 | 0.5 | 10 | 1 | 0 | 1 | 23 | 28 | 24.09
2.130556 | 2.352778 | 360 | 57.656 | 6.715 | 22.166 | 0.5 | 10 | 1 | 0 | 1 | 23 | 3 | 8.91
2.130556 | 2.352778 | 360 | 57.656 | 6.715 | 22.166 | 0.5 | 10 | 1 | 0 | 1 | 23 | 7 | 13.31
2.130556 | 2.352778 | 360 | 57.656 | 6.715 | 22.166 | 0.5 | 10 | 1 | 0 | 1 | 23 | 14 | 15.73
2.130556 | 2.352778 | 360 | 57.656 | 6.715 | 22.166 | 0.5 | 10 | 1 | 0 | 1 | 23 | 28 | 17.05
2.225 | 2.458333 | 360 | 37.369 | 35.027 | 15.273 | 0.5 | 10 | 1 | 0 | 1 | 23 | 3 | 16.61
2.225 | 2.458333 | 360 | 37.369 | 35.027 | 15.273 | 0.5 | 10 | 1 | 0 | 1 | 23 | 7 | 28.27
2.225 | 2.458333 | 360 | 37.369 | 35.027 | 15.273 | 0.5 | 10 | 1 | 0 | 1 | 23 | 14 | 37.51
2.225 | 2.458333 | 360 | 37.369 | 35.027 | 15.273 | 0.5 | 10 | 1 | 0 | 1 | 23 | 28 | 40.26
2.211111 | 2.444444 | 360 | 40.713 | 30.952 | 15.937 | 0.5 | 10 | 1 | 0 | 1 | 23 | 3 | 15.73
2.211111 | 2.444444 | 360 | 40.713 | 30.952 | 15.937 | 0.5 | 10 | 1 | 0 | 1 | 23 | 7 | 27.61
2.211111 | 2.444444 | 360 | 40.713 | 30.952 | 15.937 | 0.5 | 10 | 1 | 0 | 1 | 23 | 14 | 33.88
2.211111 | 2.444444 | 360 | 40.713 | 30.952 | 15.937 | 0.5 | 10 | 1 | 0 | 1 | 23 | 28 | 37.73
2.197222 | 2.427778 | 360 | 44.057 | 26.877 | 16.601 | 0.5 | 10 | 1 | 0 | 1 | 23 | 3 | 14.85
2.197222 | 2.427778 | 360 | 44.057 | 26.877 | 16.601 | 0.5 | 10 | 1 | 0 | 1 | 23 | 7 | 28.16
2.197222 | 2.427778 | 360 | 44.057 | 26.877 | 16.601 | 0.5 | 10 | 1 | 0 | 1 | 23 | 14 | 32.23
2.197222 | 2.427778 | 360 | 44.057 | 26.877 | 16.601 | 0.5 | 10 | 1 | 0 | 1 | 23 | 28 | 35.31
2.183333 | 2.413889 | 360 | 47.401 | 22.802 | 17.265 | 0.5 | 10 | 1 | 0 | 1 | 23 | 3 | 20.68
2.183333 | 2.413889 | 360 | 47.401 | 22.802 | 17.265 | 0.5 | 10 | 1 | 0 | 1 | 23 | 7 | 35.31
2.183333 | 2.413889 | 360 | 47.401 | 22.802 | 17.265 | 0.5 | 10 | 1 | 0 | 1 | 23 | 14 | 44.44
2.183333 | 2.413889 | 360 | 47.401 | 22.802 | 17.265 | 0.5 | 10 | 1 | 0 | 1 | 23 | 28 | 43.022
2.155556 | 2.383333 | 360 | 50.745 | 18.727 | 17.929 | 0.5 | 10 | 1 | 0 | 1 | 23 | 3 | 18.26
2.155556 | 2.383333 | 360 | 50.745 | 18.727 | 17.929 | 0.5 | 10 | 1 | 0 | 1 | 23 | 7 | 32.56
2.155556 | 2.383333 | 360 | 50.745 | 18.727 | 17.929 | 0.5 | 10 | 1 | 0 | 1 | 23 | 14 | 39.27
2.155556 | 2.383333 | 360 | 50.745 | 18.727 | 17.929 | 0.5 | 10 | 1 | 0 | 1 | 23 | 28 | 42.46
2.155556 | 2.383333 | 360 | 54.089 | 14.652 | 18.593 | 0.5 | 10 | 1 | 0 | 1 | 23 | 3 | 14.96
2.155556 | 2.383333 | 360 | 54.089 | 14.652 | 18.593 | 0.5 | 10 | 1 | 0 | 1 | 23 | 7 | 31.02
2.155556 | 2.383333 | 360 | 54.089 | 14.652 | 18.593 | 0.5 | 10 | 1 | 0 | 1 | 23 | 14 | 38.83
2.155556 | 2.383333 | 360 | 54.089 | 14.652 | 18.593 | 0.5 | 10 | 1 | 0 | 1 | 23 | 28 | 41.25
2.141667 | 2.366667 | 360 | 57.433 | 10.577 | 19.257 | 0.5 | 10 | 1 | 0 | 1 | 23 | 3 | 14.41
2.141667 | 2.366667 | 360 | 57.433 | 10.577 | 19.257 | 0.5 | 10 | 1 | 0 | 1 | 23 | 7 | 28.16
2.141667 | 2.366667 | 360 | 57.433 | 10.577 | 19.257 | 0.5 | 10 | 1 | 0 | 1 | 23 | 14 | 33.11
2.141667 | 2.366667 | 360 | 57.433 | 10.577 | 19.257 | 0.5 | 10 | 1 | 0 | 1 | 23 | 28 | 37.84
2.127778 | 2.352778 | 360 | 60.777 | 6.502 | 19.921 | 0.5 | 10 | 1 | 0 | 1 | 23 | 3 | 15.62
2.127778 | 2.352778 | 360 | 60.777 | 6.502 | 19.921 | 0.5 | 10 | 1 | 0 | 1 | 23 | 7 | 25.08
2.127778 | 2.352778 | 360 | 60.777 | 6.502 | 19.921 | 0.5 | 10 | 1 | 0 | 1 | 23 | 14 | 29.04
2.127778 | 2.352778 | 360 | 60.777 | 6.502 | 19.921 | 0.5 | 10 | 1 | 0 | 1 | 23 | 28 | 32.23
2.211111 | 2.441667 | 360 | 43.834 | 30.739 | 13.692 | 0.5 | 10 | 1 | 0 | 1 | 23 | 3 | 18.04
2.211111 | 2.441667 | 360 | 43.834 | 30.739 | 13.692 | 0.5 | 10 | 1 | 0 | 1 | 23 | 7 | 28.93
2.211111 | 2.441667 | 360 | 43.834 | 30.739 | 13.692 | 0.5 | 10 | 1 | 0 | 1 | 23 | 14 | 36.19
2.211111 | 2.441667 | 360 | 43.834 | 30.739 | 13.692 | 0.5 | 10 | 1 | 0 | 1 | 23 | 28 | 40.04
2.197222 | 2.427778 | 360 | 47.178 | 26.664 | 14.356 | 0.5 | 10 | 1 | 0 | 1 | 23 | 3 | 18.59
2.197222 | 2.427778 | 360 | 47.178 | 26.664 | 14.356 | 0.5 | 10 | 1 | 0 | 1 | 23 | 7 | 29.37
2.197222 | 2.427778 | 360 | 47.178 | 26.664 | 14.356 | 0.5 | 10 | 1 | 0 | 1 | 23 | 14 | 35.31
2.197222 | 2.427778 | 360 | 47.178 | 26.664 | 14.356 | 0.5 | 10 | 1 | 0 | 1 | 23 | 28 | 37.95
2.183333 | 2.411111 | 360 | 50.522 | 22.589 | 15.02 | 0.5 | 10 | 1 | 0 | 1 | 23 | 3 | 24.75
2.183333 | 2.411111 | 360 | 50.522 | 22.589 | 15.02 | 0.5 | 10 | 1 | 0 | 1 | 23 | 7 | 35.42
2.183333 | 2.411111 | 360 | 50.522 | 22.589 | 15.02 | 0.5 | 10 | 1 | 0 | 1 | 23 | 14 | 41.58
2.183333 | 2.411111 | 360 | 50.522 | 22.589 | 15.02 | 0.5 | 10 | 1 | 0 | 1 | 23 | 28 | 44.33
2.169444 | 2.397222 | 360 | 53.866 | 18.514 | 15.684 | 0.5 | 10 | 1 | 0 | 1 | 23 | 3 | 22.22
2.169444 | 2.397222 | 360 | 53.866 | 18.514 | 15.684 | 0.5 | 10 | 1 | 0 | 1 | 23 | 7 | 33.33
2.169444 | 2.397222 | 360 | 53.866 | 18.514 | 15.684 | 0.5 | 10 | 1 | 0 | 1 | 23 | 14 | 38.61
2.169444 | 2.397222 | 360 | 53.866 | 18.514 | 15.684 | 0.5 | 10 | 1 | 0 | 1 | 23 | 28 | 41.36
2.155556 | 2.380556 | 360 | 57.21 | 14.439 | 16.348 | 0.5 | 10 | 1 | 0 | 1 | 23 | 3 | 19.14
2.155556 | 2.380556 | 360 | 57.21 | 14.439 | 16.348 | 0.5 | 10 | 1 | 0 | 1 | 23 | 7 | 31.46
2.155556 | 2.380556 | 360 | 57.21 | 14.439 | 16.348 | 0.5 | 10 | 1 | 0 | 1 | 23 | 14 | 36.3
2.155556 | 2.380556 | 360 | 57.21 | 14.439 | 16.348 | 0.5 | 10 | 1 | 0 | 1 | 23 | 28 | 40.15
2.141667 | 2.366667 | 360 | 60.554 | 10.364 | 17.012 | 0.5 | 10 | 1 | 0 | 1 | 23 | 3 | 18.48
2.141667 | 2.366667 | 360 | 60.554 | 10.364 | 17.012 | 0.5 | 10 | 1 | 0 | 1 | 23 | 7 | 31.57
2.141667 | 2.366667 | 360 | 60.554 | 10.364 | 17.012 | 0.5 | 10 | 1 | 0 | 1 | 23 | 14 | 34.32
2.141667 | 2.366667 | 360 | 60.554 | 10.364 | 17.012 | 0.5 | 10 | 1 | 0 | 1 | 23 | 28 | 38.06
2.127778 | 2.35 | 360 | 63.898 | 6.289 | 17.676 | 0.5 | 10 | 1 | 0 | 1 | 23 | 3 | 19.25
2.127778 | 2.35 | 360 | 63.898 | 6.289 | 17.676 | 0.5 | 10 | 1 | 0 | 1 | 23 | 7 | 29.81
2.127778 | 2.35 | 360 | 63.898 | 6.289 | 17.676 | 0.5 | 10 | 1 | 0 | 1 | 23 | 14 | 32.34
2.127778 | 2.35 | 360 | 63.898 | 6.289 | 17.676 | 0.5 | 10 | 1 | 0 | 1 | 23 | 28 | 33.88
1.358824 | 3.170588 | 408 | 50.89 | 14.226 | 21.42 | 0.419902 | 6 | 1.5 | 0 | 0.5 | 20 | 28 | 27.528
1.358824 | 3.170588 | 408 | 50.175 | 15.637 | 20.93 | 0.419902 | 8 | 2 | 0 | 1 | 20 | 28 | 28.179
1.358824 | 3.170588 | 408 | 49.46 | 17.048 | 20.44 | 0.419902 | 10 | 2.5 | 0 | 1.5 | 20 | 28 | 33.201
1.358824 | 3.170588 | 408 | 48.745 | 18.459 | 19.95 | 0.419902 | 12 | 3 | 0 | 2 | 20 | 28 | 30.597
1.358824 | 3.170588 | 408 | 50.175 | 15.637 | 20.93 | 0.419902 | 10 | 2 | 0 | 0.5 | 20 | 28 | 35.526
1.358824 | 3.170588 | 408 | 50.175 | 15.637 | 20.93 | 0.419902 | 12 | 1.5 | 0 | 1 | 20 | 28 | 33.015
1.358824 | 3.170588 | 408 | 50.175 | 15.637 | 20.93 | 0.419902 | 6 | 3 | 0 | 1.5 | 20 | 28 | 35.154
1.358824 | 3.170588 | 408 | 50.175 | 15.637 | 20.93 | 0.419902 | 8 | 2.5 | 0 | 2 | 20 | 28 | 29.202
1.358824 | 3.170588 | 408 | 49.46 | 17.048 | 20.44 | 0.419902 | 12 | 2.5 | 0 | 0.5 | 20 | 28 | 36.27
1.358824 | 3.170588 | 408 | 49.46 | 17.048 | 20.44 | 0.419902 | 10 | 3 | 0 | 1 | 20 | 28 | 26.97
1.358824 | 3.170588 | 408 | 49.46 | 17.048 | 20.44 | 0.419902 | 8 | 1.5 | 0 | 1.5 | 20 | 28 | 39.668
1.358824 | 3.170588 | 408 | 49.46 | 17.048 | 20.44 | 0.419902 | 6 | 2 | 0 | 2 | 20 | 28 | 34.596
1.358824 | 3.170588 | 408 | 48.745 | 18.459 | 19.95 | 0.419902 | 8 | 3 | 0 | 0.5 | 20 | 28 | 35.526
1.358824 | 3.170588 | 408 | 48.745 | 18.459 | 19.95 | 0.419902 | 6 | 2.5 | 0 | 1 | 20 | 28 | 33.945
1.358824 | 3.170588 | 408 | 48.745 | 18.459 | 19.95 | 0.419902 | 12 | 2 | 0 | 1.5 | 20 | 28 | 35.526
1.358824 | 3.170588 | 408 | 48.745 | 18.459 | 19.95 | 0.419902 | 10 | 1.5 | 0 | 2 | 20 | 28 | 38.688
1 | 3 | 490 | 53.135 | 6.687 | 28.831 | 0.46 | 12 | 2 | 4 | 0.8 | 31.4 | 3 | 9.33
1 | 3 | 490 | 53.221055 | 6.656865 | 28.796065 | 0.46 | 12 | 2 | 4 | 0.8 | 31.4 | 3 | 10.01
1 | 3 | 490 | 53.30711 | 6.62673 | 28.76113 | 0.46 | 12 | 2 | 4 | 0.8 | 31.4 | 3 | 10.13
1 | 3 | 490 | 53.393165 | 6.596595 | 28.726195 | 0.46 | 12 | 2 | 4 | 0.8 | 31.4 | 3 | 11.12
1 | 3 | 490 | 53.47922 | 6.56646 | 28.69126 | 0.46 | 12 | 2 | 4 | 0.8 | 31.4 | 3 | 12.11
1 | 3 | 490 | 53.565275 | 6.536325 | 28.656325 | 0.46 | 12 | 2 | 4 | 0.8 | 31.4 | 3 | 11.99
1 | 3 | 490 | 53.135 | 6.687 | 28.831 | 0.46 | 12 | 2 | 4 | 0.8 | 31.4 | 7 | 33.12
1 | 3 | 490 | 53.221055 | 6.656865 | 28.796065 | 0.46 | 12 | 2 | 4 | 0.8 | 31.4 | 7 | 32.07
1 | 3 | 490 | 53.30711 | 6.62673 | 28.76113 | 0.46 | 12 | 2 | 4 | 0.8 | 31.4 | 7 | 33.12
1 | 3 | 490 | 53.393165 | 6.596595 | 28.726195 | 0.46 | 12 | 2 | 4 | 0.8 | 31.4 | 7 | 32.13
1 | 3 | 490 | 53.47922 | 6.56646 | 28.69126 | 0.46 | 12 | 2 | 4 | 0.8 | 31.4 | 7 | 33.12
1 | 3 | 490 | 53.565275 | 6.536325 | 28.656325 | 0.46 | 12 | 2 | 4 | 0.8 | 31.4 | 7 | 31.02
1 | 3 | 490 | 53.135 | 6.687 | 28.831 | 0.46 | 12 | 2 | 4 | 0.8 | 31.4 | 14 | 55.12
1 | 3 | 490 | 53.221055 | 6.656865 | 28.796065 | 0.46 | 12 | 2 | 4 | 0.8 | 31.4 | 14 | 55.98
1 | 3 | 490 | 53.30711 | 6.62673 | 28.76113 | 0.46 | 12 | 2 | 4 | 0.8 | 31.4 | 14 | 54.01
1 | 3 | 490 | 53.393165 | 6.596595 | 28.726195 | 0.46 | 12 | 2 | 4 | 0.8 | 31.4 | 14 | 57.1
1 | 3 | 490 | 53.47922 | 6.56646 | 28.69126 | 0.46 | 12 | 2 | 4 | 0.8 | 31.4 | 14 | 55.98
1 | 3 | 490 | 53.565275 | 6.536325 | 28.656325 | 0.46 | 12 | 2 | 4 | 0.8 | 31.4 | 14 | 57.03
1 | 3 | 490 | 53.135 | 6.687 | 28.831 | 0.46 | 12 | 2 | 4 | 0.8 | 31.4 | 28 | 56.48
1 | 3 | 490 | 53.221055 | 6.656865 | 28.796065 | 0.46 | 12 | 2 | 4 | 0.8 | 31.4 | 28 | 56.23
1 | 3 | 490 | 53.30711 | 6.62673 | 28.76113 | 0.46 | 12 | 2 | 4 | 0.8 | 31.4 | 28 | 58.58
1 | 3 | 490 | 53.393165 | 6.596595 | 28.726195 | 0.46 | 12 | 2 | 4 | 0.8 | 31.4 | 28 | 59.57
1 | 3 | 490 | 53.47922 | 6.56646 | 28.69126 | 0.46 | 12 | 2 | 4 | 0.8 | 31.4 | 28 | 59.01
1 | 3 | 490 | 53.565275 | 6.536325 | 28.656325 | 0.46 | 12 | 2 | 4 | 0.8 | 31.4 | 28 | 59.69
1.6275 | 3.0225 | 400 | 50 | 1.79 | 28.25 | 0.4 | 14 | 2.501094 | 0 | 0 | 21.5 | 3 | 5.148
1.6275 | 3.0225 | 400 | 48.246 | 5.921 | 26.855 | 0.4 | 14 | 2.501094 | 0 | 0 | 21.5 | 3 | 14.267
1.6275 | 3.0225 | 400 | 46.492 | 10.052 | 25.46 | 0.4 | 14 | 2.501094 | 0 | 0 | 21.5 | 3 | 21.56
1.6275 | 3.0225 | 400 | 44.738 | 14.183 | 24.065 | 0.4 | 14 | 2.501094 | 0 | 0 | 21.5 | 3 | 30.69
1.6275 | 3.0225 | 400 | 48.246 | 5.921 | 26.855 | 0.35 | 14 | 2.5 | 0 | 0 | 21.5 | 3 | 22
1.6275 | 3.0225 | 400 | 48.246 | 5.921 | 26.855 | 0.45 | 14 | 2.495146 | 0 | 0 | 21.5 | 3 | 13.2
1.6275 | 3.0225 | 400 | 48.246 | 5.921 | 26.855 | 0.4 | 14 | 1.5 | 0 | 0 | 21.5 | 3 | 12.65
1.6275 | 3.0225 | 400 | 48.246 | 5.921 | 26.855 | 0.4 | 14 | 2.001876 | 0 | 0 | 21.5 | 3 | 15.4
1.6275 | 3.0225 | 400 | 50 | 1.79 | 28.25 | 0.4 | 14 | 2.501094 | 0 | 0 | 21.5 | 7 | 17.27
1.6275 | 3.0225 | 400 | 48.246 | 5.921 | 26.855 | 0.4 | 14 | 2.501094 | 0 | 0 | 21.5 | 7 | 24.31
1.6275 | 3.0225 | 400 | 46.492 | 10.052 | 25.46 | 0.4 | 14 | 2.501094 | 0 | 0 | 21.5 | 7 | 31.46
1.6275 | 3.0225 | 400 | 44.738 | 14.183 | 24.065 | 0.4 | 14 | 2.501094 | 0 | 0 | 21.5 | 7 | 45.76
1.6275 | 3.0225 | 400 | 48.246 | 5.921 | 26.855 | 0.35 | 14 | 2.5 | 0 | 0 | 21.5 | 7 | 35.64
1.6275 | 3.0225 | 400 | 48.246 | 5.921 | 26.855 | 0.45 | 14 | 2.495146 | 0 | 0 | 21.5 | 7 | 22
1.6275 | 3.0225 | 400 | 48.246 | 5.921 | 26.855 | 0.4 | 14 | 1.5 | 0 | 0 | 21.5 | 7 | 20.9
1.6275 | 3.0225 | 400 | 48.246 | 5.921 | 26.855 | 0.4 | 14 | 2.001876 | 0 | 0 | 21.5 | 7 | 22
1.6275 | 3.0225 | 400 | 50 | 1.79 | 28.25 | 0.4 | 14 | 2.501094 | 0 | 0 | 21.5 | 28 | 29.15
1.6275 | 3.0225 | 400 | 48.246 | 5.921 | 26.855 | 0.4 | 14 | 2.501094 | 0 | 0 | 21.5 | 28 | 38.5
1.6275 | 3.0225 | 400 | 46.492 | 10.052 | 25.46 | 0.4 | 14 | 2.501094 | 0 | 0 | 21.5 | 28 | 45.08
1.6275 | 3.0225 | 400 | 44.738 | 14.183 | 24.065 | 0.4 | 14 | 2.501094 | 0 | 0 | 21.5 | 28 | 54.88
1.6275 | 3.0225 | 400 | 48.246 | 5.921 | 26.855 | 0.35 | 14 | 2.5 | 0 | 0 | 21.5 | 28 | 45.08
1.6275 | 3.0225 | 400 | 48.246 | 5.921 | 26.855 | 0.45 | 14 | 2.495146 | 0 | 0 | 21.5 | 28 | 34.1
1.6275 | 3.0225 | 400 | 48.246 | 5.921 | 26.855 | 0.4 | 14 | 1.5 | 0 | 0 | 21.5 | 28 | 38.5
1.6275 | 3.0225 | 400 | 48.246 | 5.921 | 26.855 | 0.4 | 14 | 2.001876 | 0 | 0 | 21.5 | 28 | 37.4
1.6275 | 3.0225 | 400 | 50 | 1.79 | 28.25 | 0.4 | 14 | 2.501094 | 0 | 0 | 21.5 | 56 | 33.495
1.6275 | 3.0225 | 400 | 48.246 | 5.921 | 26.855 | 0.4 | 14 | 2.501094 | 0 | 0 | 21.5 | 56 | 41.25
1.6275 | 3.0225 | 400 | 46.492 | 10.052 | 25.46 | 0.4 | 14 | 2.501094 | 0 | 0 | 21.5 | 56 | 45.08
1.6275 | 3.0225 | 400 | 44.738 | 14.183 | 24.065 | 0.4 | 14 | 2.501094 | 0 | 0 | 21.5 | 56 | 60.76
1.6275 | 3.0225 | 400 | 48.246 | 5.921 | 26.855 | 0.35 | 14 | 2.5 | 0 | 0 | 21.5 | 56 | 49.98
1.6275 | 3.0225 | 400 | 48.246 | 5.921 | 26.855 | 0.45 | 14 | 2.495146 | 0 | 0 | 21.5 | 56 | 37.4
1.6275 | 3.0225 | 400 | 48.246 | 5.921 | 26.855 | 0.4 | 14 | 1.5 | 0 | 0 | 21.5 | 56 | 45.1
1.6275 | 3.0225 | 400 | 48.246 | 5.921 | 26.855 | 0.4 | 14 | 2.001876 | 0 | 0 | 21.5 | 56 | 42.9
1.6 | 3.0025 | 400 | 52.515 | 8.68 | 30.157 | 0.4 | 10 | 2.018868 | 0 | 6 | 25 | 3 | 5
1.6075 | 3.015 | 400 | 50.48 | 12.71 | 28.384 | 0.4 | 10 | 2.018868 | 0 | 6 | 25 | 3 | 11
1.615 | 3.03 | 400 | 48.445 | 16.74 | 26.611 | 0.4 | 10 | 2.018868 | 0 | 6 | 25 | 3 | 15
1.63 | 3.05 | 400 | 44.375 | 24.8 | 23.065 | 0.4 | 10 | 2.018868 | 0 | 6 | 25 | 3 | 20
1.6075 | 3.015 | 400 | 50.48 | 12.71 | 28.384 | 0.4 | 12 | 2.018868 | 0 | 6 | 25 | 3 | 15
1.615 | 3.03 | 400 | 48.445 | 16.74 | 26.611 | 0.4 | 12 | 2.018868 | 0 | 6 | 25 | 3 | 20
1.61 | 3.02 | 400 | 50.48 | 12.71 | 28.384 | 0.4 | 14 | 2.018868 | 0 | 6 | 25 | 3 | 18
1.6175 | 3.035 | 400 | 48.445 | 16.74 | 26.611 | 0.4 | 14 | 2.018868 | 0 | 6 | 25 | 3 | 24
1.61 | 3.0125 | 400 | 52.515 | 8.68 | 30.157 | 0.35 | 10 | 1.999786 | 0 | 6 | 25 | 3 | 9
1.615 | 3.03 | 400 | 50.48 | 12.71 | 28.384 | 0.35 | 10 | 1.999786 | 0 | 6 | 25 | 3 | 14
1.6225 | 3.04 | 400 | 48.445 | 16.74 | 26.611 | 0.35 | 10 | 1.999786 | 0 | 6 | 25 | 3 | 19
1.6375 | 3.0625 | 400 | 44.375 | 24.8 | 23.065 | 0.35 | 10 | 1.999786 | 0 | 6 | 25 | 3 | 24
1.61 | 3.02 | 400 | 50.48 | 12.71 | 28.384 | 0.4 | 10 | 2.478261 | 0 | 6 | 25 | 3 | 13
1.62 | 3.0375 | 400 | 48.445 | 16.74 | 26.611 | 0.4 | 10 | 2.478261 | 0 | 6 | 25 | 3 | 18
1.6125 | 3.0225 | 400 | 50.48 | 12.71 | 28.384 | 0.4 | 10 | 3 | 0 | 6 | 25 | 3 | 10
1.625 | 3.045 | 400 | 48.445 | 16.74 | 26.611 | 0.4 | 10 | 3 | 0 | 6 | 25 | 3 | 14
1.61 | 3.015 | 400 | 52.515 | 8.68 | 30.157 | 0.35 | 10 | 1.999786 | 3 | 6 | 25 | 3 | 5
1.615 | 3.025 | 400 | 50.48 | 12.71 | 28.384 | 0.35 | 10 | 1.999786 | 0 | 6 | 25 | 3 | 11
1.6225 | 3.04 | 400 | 48.445 | 16.74 | 26.611 | 0.35 | 10 | 1.999786 | 0 | 6 | 25 | 3 | 17
1.6375 | 3.0625 | 400 | 44.375 | 24.8 | 23.065 | 0.35 | 10 | 1.999786 | 0 | 6 | 25 | 3 | 22
1.6 | 3.0025 | 400 | 52.515 | 8.68 | 30.157 | 0.4 | 10 | 2.018868 | 0 | 6 | 25 | 7 | 12
1.6075 | 3.015 | 400 | 50.48 | 12.71 | 28.384 | 0.4 | 10 | 2.018868 | 0 | 6 | 25 | 7 | 22
1.615 | 3.03 | 400 | 48.445 | 16.74 | 26.611 | 0.4 | 10 | 2.018868 | 0 | 6 | 25 | 7 | 32
1.63 | 3.05 | 400 | 44.375 | 24.8 | 23.065 | 0.4 | 10 | 2.018868 | 0 | 6 | 25 | 7 | 42
1.6075 | 3.015 | 400 | 50.48 | 12.71 | 28.384 | 0.4 | 12 | 2.018868 | 0 | 6 | 25 | 7 | 29
1.615 | 3.03 | 400 | 48.445 | 16.74 | 26.611 | 0.4 | 12 | 2.018868 | 0 | 6 | 25 | 7 | 38
1.61 | 3.02 | 400 | 50.48 | 12.71 | 28.384 | 0.4 | 14 | 2.018868 | 0 | 6 | 25 | 7 | 33
1.6175 | 3.035 | 400 | 48.445 | 16.74 | 26.611 | 0.4 | 14 | 2.018868 | 0 | 6 | 25 | 7 | 43
1.61 | 3.0125 | 400 | 52.515 | 8.68 | 30.157 | 0.35 | 10 | 1.999786 | 0 | 6 | 25 | 7 | 17
1.615 | 3.03 | 400 | 50.48 | 12.71 | 28.384 | 0.35 | 10 | 1.999786 | 0 | 6 | 25 | 7 | 27
1.6225 | 3.04 | 400 | 48.445 | 16.74 | 26.611 | 0.35 | 10 | 1.999786 | 0 | 6 | 25 | 7 | 38
1.6375 | 3.0625 | 400 | 44.375 | 24.8 | 23.065 | 0.35 | 10 | 1.999786 | 0 | 6 | 25 | 7 | 46
1.61 | 3.02 | 400 | 50.48 | 12.71 | 28.384 | 0.4 | 10 | 2.478261 | 0 | 6 | 25 | 7 | 26
1.62 | 3.0375 | 400 | 48.445 | 16.74 | 26.611 | 0.4 | 10 | 2.478261 | 0 | 6 | 25 | 7 | 38
1.6125 | 3.0225 | 400 | 50.48 | 12.71 | 28.384 | 0.4 | 10 | 3 | 0 | 6 | 25 | 7 | 21
1.625 | 3.045 | 400 | 48.445 | 16.74 | 26.611 | 0.4 | 10 | 3 | 0 | 6 | 25 | 7 | 30
1.61 | 3.015 | 400 | 52.515 | 8.68 | 30.157 | 0.35 | 10 | 1.999786 | 3 | 6 | 25 | 7 | 10
1.615 | 3.025 | 400 | 50.48 | 12.71 | 28.384 | 0.35 | 10 | 1.999786 | 0 | 6 | 25 | 7 | 21
1.6225 | 3.04 | 400 | 48.445 | 16.74 | 26.611 | 0.35 | 10 | 1.999786 | 0 | 6 | 25 | 7 | 32
1.6375 | 3.0625 | 400 | 44.375 | 24.8 | 23.065 | 0.35 | 10 | 1.999786 | 0 | 6 | 25 | 7 | 41
1.6 | 3.0025 | 400 | 52.515 | 8.68 | 30.157 | 0.4 | 10 | 2.018868 | 0 | 6 | 25 | 14 | 16
1.6075 | 3.015 | 400 | 50.48 | 12.71 | 28.384 | 0.4 | 10 | 2.018868 | 0 | 6 | 25 | 14 | 32
1.615 | 3.03 | 400 | 48.445 | 16.74 | 26.611 | 0.4 | 10 | 2.018868 | 0 | 6 | 25 | 14 | 45
1.63 | 3.05 | 400 | 44.375 | 24.8 | 23.065 | 0.4 | 10 | 2.018868 | 0 | 6 | 25 | 14 | 55
1.6075 | 3.015 | 400 | 50.48 | 12.71 | 28.384 | 0.4 | 12 | 2.018868 | 0 | 6 | 25 | 14 | 40
1.615 | 3.03 | 400 | 48.445 | 16.74 | 26.611 | 0.4 | 12 | 2.018868 | 0 | 6 | 25 | 14 | 54
1.61 | 3.02 | 400 | 50.48 | 12.71 | 28.384 | 0.4 | 14 | 2.018868 | 0 | 6 | 25 | 14 | 44
1.6175 | 3.035 | 400 | 48.445 | 16.74 | 26.611 | 0.4 | 14 | 2.018868 | 0 | 6 | 25 | 14 | 57
1.61 | 3.0125 | 400 | 52.515 | 8.68 | 30.157 | 0.35 | 10 | 1.999786 | 0 | 6 | 25 | 14 | 22
1.615 | 3.03 | 400 | 50.48 | 12.71 | 28.384 | 0.35 | 10 | 1.999786 | 0 | 6 | 25 | 14 | 38
1.6225 | 3.04 | 400 | 48.445 | 16.74 | 26.611 | 0.35 | 10 | 1.999786 | 0 | 6 | 25 | 14 | 51
1.6375 | 3.0625 | 400 | 44.375 | 24.8 | 23.065 | 0.35 | 10 | 1.999786 | 0 | 6 | 25 | 14 | 60
1.61 | 3.02 | 400 | 50.48 | 12.71 | 28.384 | 0.4 | 10 | 2.478261 | 0 | 6 | 25 | 14 | 37
1.62 | 3.0375 | 400 | 48.445 | 16.74 | 26.611 | 0.4 | 10 | 2.478261 | 0 | 6 | 25 | 14 | 52
1.6125 | 3.0225 | 400 | 50.48 | 12.71 | 28.384 | 0.4 | 10 | 3 | 0 | 6 | 25 | 14 | 30
1.625 | 3.045 | 400 | 48.445 | 16.74 | 26.611 | 0.4 | 10 | 3 | 0 | 6 | 25 | 14 | 42
1.61 | 3.015 | 400 | 52.515 | 8.68 | 30.157 | 0.35 | 10 | 1.999786 | 3 | 6 | 25 | 14 | 14
1.615 | 3.025 | 400 | 50.48 | 12.71 | 28.384 | 0.35 | 10 | 1.999786 | 0 | 6 | 25 | 14 | 30
1.6225 | 3.04 | 400 | 48.445 | 16.74 | 26.611 | 0.35 | 10 | 1.999786 | 0 | 6 | 25 | 14 | 43
1.6375 | 3.0625 | 400 | 44.375 | 24.8 | 23.065 | 0.35 | 10 | 1.999786 | 0 | 6 | 25 | 14 | 54
1.6 | 3.0025 | 400 | 52.515 | 8.68 | 30.157 | 0.4 | 10 | 2.018868 | 0 | 6 | 25 | 28 | 20
1.6075 | 3.015 | 400 | 50.48 | 12.71 | 28.384 | 0.4 | 10 | 2.018868 | 0 | 6 | 25 | 28 | 40
1.615 | 3.03 | 400 | 48.445 | 16.74 | 26.611 | 0.4 | 10 | 2.018868 | 0 | 6 | 25 | 28 | 54
1.63 | 3.05 | 400 | 44.375 | 24.8 | 23.065 | 0.4 | 10 | 2.018868 | 0 | 6 | 25 | 28 | 61
1.6075 | 3.015 | 400 | 50.48 | 12.71 | 28.384 | 0.4 | 12 | 2.018868 | 0 | 6 | 25 | 28 | 48
1.615 | 3.03 | 400 | 48.445 | 16.74 | 26.611 | 0.4 | 12 | 2.018868 | 0 | 6 | 25 | 28 | 63
1.61 | 3.02 | 400 | 50.48 | 12.71 | 28.384 | 0.4 | 14 | 2.018868 | 0 | 6 | 25 | 28 | 53
1.6175 | 3.035 | 400 | 48.445 | 16.74 | 26.611 | 0.4 | 14 | 2.018868 | 0 | 6 | 25 | 28 | 61
1.61 | 3.0125 | 400 | 52.515 | 8.68 | 30.157 | 0.35 | 10 | 1.999786 | 0 | 6 | 25 | 28 | 26
1.615 | 3.03 | 400 | 50.48 | 12.71 | 28.384 | 0.35 | 10 | 1.999786 | 0 | 6 | 25 | 28 | 46
1.6225 | 3.04 | 400 | 48.445 | 16.74 | 26.611 | 0.35 | 10 | 1.999786 | 0 | 6 | 25 | 28 | 59
1.6375 | 3.0625 | 400 | 44.375 | 24.8 | 23.065 | 0.35 | 10 | 1.999786 | 0 | 6 | 25 | 28 | 69
1.61 | 3.02 | 400 | 50.48 | 12.71 | 28.384 | 0.4 | 10 | 2.478261 | 0 | 6 | 25 | 28 | 46
1.62 | 3.0375 | 400 | 48.445 | 16.74 | 26.611 | 0.4 | 10 | 2.478261 | 0 | 6 | 25 | 28 | 63
1.6125 | 3.0225 | 400 | 50.48 | 12.71 | 28.384 | 0.4 | 10 | 3 | 0 | 6 | 25 | 28 | 37
1.625 | 3.045 | 400 | 48.445 | 16.74 | 26.611 | 0.4 | 10 | 3 | 0 | 6 | 25 | 28 | 49
1.61 | 3.015 | 400 | 52.515 | 8.68 | 30.157 | 0.35 | 10 | 1.999786 | 3 | 6 | 25 | 28 | 17
1.615 | 3.025 | 400 | 50.48 | 12.71 | 28.384 | 0.35 | 10 | 1.999786 | 0 | 6 | 25 | 28 | 36
1.6225 | 3.04 | 400 | 48.445 | 16.74 | 26.611 | 0.35 | 10 | 1.999786 | 0 | 6 | 25 | 28 | 51
1.6375 | 3.0625 | 400 | 44.375 | 24.8 | 23.065 | 0.35 | 10 | 1.999786 | 0 | 6 | 25 | 28 | 63
2.503675 | 1.669125 | 400 | 39.941 | 34.2615 | 8.594 | 0.5 | 12 | 2.508772 | 22 | 0 | 22.5 | 7 | 40.796
2.49585 | 1.6639 | 400 | 42.662 | 32.493 | 8.168 | 0.5 | 12 | 2.508772 | 22 | 0 | 22.5 | 7 | 34.875
2.488 | 1.658675 | 400 | 45.383 | 30.7245 | 7.742 | 0.5 | 12 | 2.508772 | 22 | 0 | 22.5 | 7 | 25.8075
2.503675 | 1.669125 | 400 | 39.941 | 34.2615 | 8.594 | 0.5 | 12 | 2.508772 | 22 | 0 | 22.5 | 28 | 45.778
2.49585 | 1.6639 | 400 | 42.662 | 32.493 | 8.168 | 0.5 | 12 | 2.508772 | 22 | 0 | 22.5 | 28 | 36.828
2.488 | 1.658675 | 400 | 45.383 | 30.7245 | 7.742 | 0.5 | 12 | 2.508772 | 22 | 0 | 22.5 | 28 | 33.9915
2.198047 | 3.437839 | 350.22 | 43.06383 | 26.16058 | 18.7597 | 0.45006 | 2 | 0.5 | 9.999429 | 7 | 29 | 7 | 24.18
2.198047 | 3.437839 | 350.22 | 43.06383 | 26.16058 | 18.7597 | 0.45006 | 2 | 1 | 9.999429 | 7 | 29 | 7 | 38.13
2.198047 | 3.437839 | 350.22 | 43.06383 | 26.16058 | 18.7597 | 0.45006 | 2 | 1.499921 | 9.999429 | 7 | 29 | 7 | 38.13
2.198047 | 3.437839 | 350.22 | 43.06383 | 26.16058 | 18.7597 | 0.45006 | 2 | 2 | 9.999429 | 7 | 29 | 7 | 39.06
2.198047 | 3.437839 | 350.22 | 43.06383 | 26.16058 | 18.7597 | 0.449803 | 2 | 2.498334 | 9.999429 | 7 | 29 | 7 | 37.2
2.198047 | 3.437839 | 350.22 | 43.06383 | 26.16058 | 18.7597 | 0.45006 | 2 | 0.5 | 9.999429 | 7 | 29 | 28 | 26.97
2.198047 | 3.437839 | 350.22 | 43.06383 | 26.16058 | 18.7597 | 0.45006 | 2 | 1 | 9.999429 | 7 | 29 | 28 | 41.36
2.198047 | 3.437839 | 350.22 | 43.06383 | 26.16058 | 18.7597 | 0.45006 | 2 | 1.499921 | 9.999429 | 7 | 29 | 28 | 42.3
2.198047 | 3.437839 | 350.22 | 43.06383 | 26.16058 | 18.7597 | 0.45006 | 2 | 2 | 9.999429 | 7 | 29 | 28 | 40.42
2.198047 | 3.437839 | 350.22 | 43.06383 | 26.16058 | 18.7597 | 0.449803 | 2 | 2.498334 | 9.999429 | 7 | 29 | 28 | 38.13
1.875492 | 2.811969 | 394.03 | 44.106 | 24.85808 | 18.85535 | 0.398929 | 0.5 | 2.487686 | 14.97348 | 1.497348 | 25 | 7 | 23.25
1.875492 | 2.811969 | 394.03 | 44.106 | 24.85808 | 18.85535 | 0.398929 | 1 | 2.487686 | 14.97348 | 1.497348 | 25 | 7 | 25.11
1.875492 | 2.811969 | 394.03 | 44.106 | 24.85808 | 18.85535 | 0.398929 | 2 | 2.487686 | 14.97348 | 1.497348 | 25 | 7 | 27.9
1.875492 | 2.811969 | 394.03 | 44.106 | 24.85808 | 18.85535 | 0.398929 | 3 | 2.487686 | 14.97348 | 1.497348 | 25 | 7 | 32.55
1.875492 | 2.811969 | 394.03 | 43.06172 | 26.15701 | 18.75857 | 0.3989594 | 0.5 | 2.487686 | 14.97348 | 1.497462 | 25 | 7 | 25.11
1.875492 | 2.811969 | 394.03 | 43.06172 | 26.15701 | 18.75857 | 0.3989594 | 1 | 2.487686 | 14.97348 | 1.497462 | 25 | 7 | 29.76
1.875492 | 2.811969 | 394.03 | 43.06172 | 26.15701 | 18.75857 | 0.3989594 | 2 | 2.487686 | 14.97348 | 1.497462 | 25 | 7 | 34.41
1.875492 | 2.811969 | 394.03 | 43.06172 | 26.15701 | 18.75857 | 0.3989594 | 3 | 2.487686 | 14.97348 | 1.497462 | 25 | 7 | 40.42
1.875492 | 2.811969 | 394.03 | 42.0218 | 27.45641 | 18.66358 | 0.3989594 | 0.5 | 2.487686 | 14.97348 | 1.497462 | 25 | 7 | 34.41
1.875492 | 2.811969 | 394.03 | 42.0218 | 27.45641 | 18.66358 | 0.3989594 | 1 | 2.487686 | 14.97348 | 1.497462 | 25 | 7 | 45.12
1.875492 | 2.811969 | 394.03 | 42.0218 | 27.45641 | 18.66358 | 0.3989594 | 2 | 2.487686 | 14.97348 | 1.497462 | 25 | 7 | 51.7
1.875492 | 2.811969 | 394.03 | 42.0218 | 27.45641 | 18.66358 | 0.3989594 | 3 | 2.487686 | 14.97348 | 1.497462 | 25 | 7 | 53.58
1.875492 | 2.811969 | 394.03 | 44.106 | 24.85808 | 18.85535 | 0.398929 | 0.5 | 2.487686 | 14.97348 | 1.497348 | 25 | 28 | 32.55
1.875492 | 2.811969 | 394.03 | 44.106 | 24.85808 | 18.85535 | 0.398929 | 1 | 2.487686 | 14.97348 | 1.497348 | 25 | 28 | 23.25
1.875492 | 2.811969 | 394.03 | 44.106 | 24.85808 | 18.85535 | 0.398929 | 2 | 2.487686 | 14.97348 | 1.497348 | 25 | 28 | 27.9
1.875492 | 2.811969 | 394.03 | 44.106 | 24.85808 | 18.85535 | 0.398929 | 3 | 2.487686 | 14.97348 | 1.497348 | 25 | 28 | 30.69
1.875492 | 2.811969 | 394.03 | 43.06172 | 26.15701 | 18.75857 | 0.3989594 | 0.5 | 2.487686 | 14.97348 | 1.497462 | 25 | 28 | 27.9
1.875492 | 2.811969 | 394.03 | 43.06172 | 26.15701 | 18.75857 | 0.3989594 | 1 | 2.487686 | 14.97348 | 1.497462 | 25 | 28 | 30.69
1.875492 | 2.811969 | 394.03 | 43.06172 | 26.15701 | 18.75857 | 0.3989594 | 2 | 2.487686 | 14.97348 | 1.497462 | 25 | 28 | 37.2
1.875492 | 2.811969 | 394.03 | 43.06172 | 26.15701 | 18.75857 | 0.3989594 | 3 | 2.487686 | 14.97348 | 1.497462 | 25 | 28 | 41.36
1.875492 | 2.811969 | 394.03 | 42.0218 | 27.45641 | 18.66358 | 0.3989594 | 0.5 | 2.487686 | 14.97348 | 1.497462 | 25 | 28 | 36.27
1.875492 | 2.811969 | 394.03 | 42.0218 | 27.45641 | 18.66358 | 0.3989594 | 1 | 2.487686 | 14.97348 | 1.497462 | 25 | 28 | 46.06
1.875492 | 2.811969 | 394.03 | 42.0218 | 27.45641 | 18.66358 | 0.3989594 | 2 | 2.487686 | 14.97348 | 1.497462 | 25 | 28 | 54.52
1.875492 | 2.811969 | 394.03 | 42.0218 | 27.45641 | 18.66358 | 0.3989594 | 3 | 2.487686 | 14.97348 | 1.497462 | 25 | 28 | 58.28
1.860081 | 2.790121 | 387.08 | 50.43751 | 27.03747 | 14.30509 | 0.5500155 | 8 | 2.5 | 0 | 0 | 25 | 28 | 53.35
1.860081 | 2.790121 | 387.08 | 52.84751 | 25.72625 | 13.70422 | 0.5500155 | 8 | 2.5 | 0 | 0 | 25 | 28 | 55.69
1.860081 | 2.790121 | 387.08 | 55.25751 | 24.41502 | 13.10334 | 0.5500155 | 8 | 2.5 | 0 | 0 | 25 | 28 | 59.21
1.860081 | 2.790121 | 387.08 | 57.66876 | 23.10311 | 12.50215 | 0.5500155 | 8 | 2.5 | 0 | 0 | 25 | 28 | 47.58
1.860081 | 2.790121 | 387.08 | 51.9002 | 26.76853 | 12.65443 | 0.5500155 | 8 | 2.5 | 0 | 0 | 25 | 28 | 52.45
1.860081 | 2.790121 | 387.08 | 54.31021 | 25.4573 | 12.05356 | 0.5500155 | 8 | 2.5 | 0 | 0 | 25 | 28 | 45.28
1.860081 | 2.790121 | 387.08 | 56.72021 | 24.14607 | 11.45268 | 0.5500155 | 8 | 2.5 | 0 | 0 | 25 | 28 | 39.76
1.860081 | 2.790121 | 387.08 | 59.13146 | 22.83417 | 10.8515 | 0.5500155 | 8 | 2.5 | 0 | 0 | 25 | 28 | 35.28
1.498771 | 3.001229 | 407 | 58.27 | 2.89 | 26.1 | 0.4 | 8 | 2.500323 | 0 | 0 | 25 | 3 | 2.21
1.498771 | 3.001229 | 407 | 55.763 | 7.178 | 24.81 | 0.4 | 8 | 2.500323 | 0 | 0 | 25 | 3 | 4
1.498771 | 3.001229 | 407 | 53.256 | 11.466 | 23.52 | 0.4 | 8 | 2.500323 | 0 | 0 | 25 | 3 | 5.3
1.498771 | 3.001229 | 407 | 50.749 | 15.754 | 22.23 | 0.4 | 8 | 2.500323 | 0 | 0 | 25 | 3 | 8.9
1.498771 | 3.001229 | 407 | 48.242 | 20.042 | 20.94 | 0.4 | 8 | 2.500323 | 0 | 0 | 25 | 3 | 9.6
1.498771 | 3.001229 | 407 | 45.735 | 24.33 | 19.65 | 0.4 | 8 | 2.500323 | 0 | 0 | 25 | 3 | 11.6
1.498771 | 3.001229 | 407 | 43.228 | 28.618 | 18.36 | 0.4 | 8 | 2.500323 | 0 | 0 | 25 | 3 | 13.4
1.498771 | 3.001229 | 407 | 40.721 | 32.906 | 17.07 | 0.4 | 8 | 2.500323 | 0 | 0 | 25 | 3 | 15.4
1.498771 | 3.001229 | 407 | 58.27 | 2.89 | 26.1 | 0.4 | 8 | 2.500323 | 0 | 0 | 25 | 7 | 7.1
1.498771 | 3.001229 | 407 | 55.763 | 7.178 | 24.81 | 0.4 | 8 | 2.500323 | 0 | 0 | 25 | 7 | 9.7
1.498771 | 3.001229 | 407 | 53.256 | 11.466 | 23.52 | 0.4 | 8 | 2.500323 | 0 | 0 | 25 | 7 | 12.7
1.498771 | 3.001229 | 407 | 50.749 | 15.754 | 22.23 | 0.4 | 8 | 2.500323 | 0 | 0 | 25 | 7 | 15.7
1.498771 | 3.001229 | 407 | 48.242 | 20.042 | 20.94 | 0.4 | 8 | 2.500323 | 0 | 0 | 25 | 7 | 18.1
1.498771 | 3.001229 | 407 | 45.735 | 24.33 | 19.65 | 0.4 | 8 | 2.500323 | 0 | 0 | 25 | 7 | 21
1.498771 | 3.001229 | 407 | 43.228 | 28.618 | 18.36 | 0.4 | 8 | 2.500323 | 0 | 0 | 25 | 7 | 24
1.498771 | 3.001229 | 407 | 40.721 | 32.906 | 17.07 | 0.4 | 8 | 2.500323 | 0 | 0 | 25 | 7 | 24.7
1.498771 | 3.001229 | 407 | 58.27 | 2.89 | 26.1 | 0.4 | 8 | 2.500323 | 0 | 0 | 25 | 21 | 12.7
1.498771 | 3.001229 | 407 | 55.763 | 7.178 | 24.81 | 0.4 | 8 | 2.500323 | 0 | 0 | 25 | 21 | 13.9
1.498771 | 3.001229 | 407 | 53.256 | 11.466 | 23.52 | 0.4 | 8 | 2.500323 | 0 | 0 | 25 | 21 | 16
1.498771 | 3.001229 | 407 | 50.749 | 15.754 | 22.23 | 0.4 | 8 | 2.500323 | 0 | 0 | 25 | 21 | 20.4
1.498771 | 3.001229 | 407 | 48.242 | 20.042 | 20.94 | 0.4 | 8 | 2.500323 | 0 | 0 | 25 | 21 | 23.5
1.498771 | 3.001229 | 407 | 45.735 | 24.33 | 19.65 | 0.4 | 8 | 2.500323 | 0 | 0 | 25 | 21 | 28.1
1.498771 | 3.001229 | 407 | 43.228 | 28.618 | 18.36 | 0.4 | 8 | 2.500323 | 0 | 0 | 25 | 21 | 31.3
1.498771 | 3.001229 | 407 | 40.721 | 32.906 | 17.07 | 0.4 | 8 | 2.500323 | 0 | 0 | 25 | 21 | 33.4
1.498771 | 3.001229 | 407 | 58.27 | 2.89 | 26.1 | 0.4 | 8 | 2.500323 | 0 | 0 | 25 | 28 | 15.7
1.498771 | 3.001229 | 407 | 55.763 | 7.178 | 24.81 | 0.4 | 8 | 2.500323 | 0 | 0 | 25 | 28 | 17.3
1.498771 | 3.001229 | 407 | 53.256 | 11.466 | 23.52 | 0.4 | 8 | 2.500323 | 0 | 0 | 25 | 28 | 22.7
1.498771 | 3.001229 | 407 | 50.749 | 15.754 | 22.23 | 0.4 | 8 | 2.500323 | 0 | 0 | 25 | 28 | 27.8
1.498771 | 3.001229 | 407 | 48.242 | 20.042 | 20.94 | 0.4 | 8 | 2.500323 | 0 | 0 | 25 | 28 | 32
1.498771 | 3.001229 | 407 | 45.735 | 24.33 | 19.65 | 0.4 | 8 | 2.500323 | 0 | 0 | 25 | 28 | 34.5
1.498771 | 3.001229 | 407 | 43.228 | 28.618 | 18.36 | 0.4 | 8 | 2.500323 | 0 | 0 | 25 | 28 | 36.6
1.498771 | 3.001229 | 407 | 40.721 | 32.906 | 17.07 | 0.4 | 8 | 2.500323 | 0 | 0 | 25 | 28 | 38.9
2.010582 | 2.65873 | 378 | 43.75132 | 7.412169 | 31.56085 | 0.56 | 4 | 0.5 | 0 | 0 | 20 | 3 | 2.42
2.005277 | 2.651715 | 379 | 41.84433 | 11.49314 | 30.34037 | 0.56 | 4 | 0.5 | 0 | 0 | 20 | 3 | 6.27
1.994751 | 2.637795 | 381 | 40.22572 | 14.95696 | 29.30446 | 0.56 | 4 | 0.5 | 0 | 2.230971 | 20 | 3 | 3.74
2 | 2.644737 | 380 | 38.89474 | 17.80526 | 28.45263 | 0.56 | 4 | 0.5 | 0 | 2.236842 | 20 | 3 | 19.778
2 | 2.644737 | 380 | 38.89474 | 17.80526 | 28.45263 | 0.56 | 4 | 0.5 | 0 | 2.236842 | 20 | 3 | 4.18
2.005277 | 2.651715 | 379 | 37.68865 | 20.38628 | 27.68074 | 0.56 | 4 | 0.5 | 0 | 2.242744 | 20 | 3 | 16.39
2.010582 | 2.65873 | 378 | 43.75132 | 7.412169 | 31.56085 | 0.56 | 4 | 0.5 | 0 | 0 | 20 | 7 | 11.44
2.005277 | 2.651715 | 379 | 41.84433 | 11.49314 | 30.34037 | 0.56 | 4 | 0.5 | 0 | 0 | 20 | 7 | 14.19
1.994751 | 2.637795 | 381 | 40.22572 | 14.95696 | 29.30446 | 0.56 | 4 | 0.5 | 0 | 2.230971 | 20 | 7 | 11.88
2 | 2.644737 | 380 | 38.89474 | 17.80526 | 28.45263 | 0.56 | 4 | 0.5 | 0 | 2.236842 | 20 | 7 | 29.865
2 | 2.644737 | 380 | 38.89474 | 17.80526 | 28.45263 | 0.56 | 4 | 0.5 | 0 | 2.236842 | 20 | 7 | 20.13
2.005277 | 2.651715 | 379 | 37.68865 | 20.38628 | 27.68074 | 0.56 | 4 | 0.5 | 0 | 2.242744 | 20 | 7 | 29.26
1.994751 | 2.637795 | 381 | 40.22572 | 14.95696 | 29.30446 | 0.56 | 6 | 0.5 | 0 | 0 | 20 | 14 | 38.06
1.994751 | 2.637795 | 381 | 40.22572 | 14.95696 | 29.30446 | 0.56 | 6 | 1 | 0 | 0 | 20 | 14 | 30.14
1.994751 | 2.637795 | 381 | 40.22572 | 14.95696 | 29.30446 | 0.56 | 4 | 0.5 | 0 | 0 | 20 | 14 | 32.89
1.994751 | 2.637795 | 381 | 40.22572 | 14.95696 | 29.30446 | 0.56 | 4 | 1 | 0 | 0 | 20 | 14 | 30.25
2.010582 | 2.65873 | 378 | 43.75132 | 7.412169 | 31.56085 | 0.56 | 4 | 0.5 | 0 | 0 | 20 | 14 | 14.41
2.005277 | 2.651715 | 379 | 41.84433 | 11.49314 | 30.34037 | 0.56 | 4 | 0.5 | 0 | 0 | 20 | 14 | 21.89
1.994751 | 2.637795 | 381 | 40.22572 | 14.95696 | 29.30446 | 0.56 | 4 | 0.5 | 0 | 2.230971 | 20 | 14 | 30.36
2 | 2.644737 | 380 | 38.89474 | 17.80526 | 28.45263 | 0.56 | 4 | 0.5 | 0 | 2.236842 | 20 | 14 | 32.065
2 | 2.644737 | 380 | 38.89474 | 17.80526 | 28.45263 | 0.56 | 4 | 0.5 | 0 | 2.236842 | 20 | 14 | 27.39
2.005277 | 2.651715 | 379 | 37.68865 | 20.38628 | 27.68074 | 0.56 | 4 | 0.5 | 0 | 2.242744 | 20 | 14 | 26.51
1.994751 | 2.637795 | 381 | 40.22572 | 14.95696 | 29.30446 | 0.56 | 6 | 0.5 | 0 | 0 | 20 | 28 | 41.14
1.994751 | 2.637795 | 381 | 40.22572 | 14.95696 | 29.30446 | 0.56 | 6 | 1 | 0 | 0 | 20 | 28 | 29.26
1.994751 | 2.637795 | 381 | 40.22572 | 14.95696 | 29.30446 | 0.56 | 4 | 0.5 | 0 | 0 | 20 | 28 | 32.89
1.994751 | 2.637795 | 381 | 40.22572 | 14.95696 | 29.30446 | 0.56 | 4 | 1 | 0 | 0 | 20 | 28 | 33.77
2.010582 | 2.65873 | 378 | 43.75132 | 7.412169 | 31.56085 | 0.56 | 4 | 0.5 | 0 | 0 | 20 | 28 | 17.05
2.005277 | 2.651715 | 379 | 41.84433 | 11.49314 | 30.34037 | 0.56 | 4 | 0.5 | 0 | 0 | 20 | 28 | 25.3
1.994751 | 2.637795 | 381 | 40.22572 | 14.95696 | 29.30446 | 0.56 | 4 | 0.5 | 0 | 2.230971 | 20 | 28 | 33.66
2 | 2.644737 | 380 | 38.89474 | 17.80526 | 28.45263 | 0.56 | 4 | 0.5 | 0 | 2.236842 | 20 | 28 | 42.911
2 | 2.644737 | 380 | 38.89474 | 17.80526 | 28.45263 | 0.56 | 4 | 0.5 | 0 | 2.236842 | 20 | 28 | 30.58
2.005277 | 2.651715 | 379 | 37.68865 | 20.38628 | 27.68074 | 0.56 | 4 | 0.5 | 0 | 2.242744 | 20 | 28 | 30.8
2.010582 | 2.65873 | 378 | 43.75132 | 7.412169 | 31.56085 | 0.56 | 4 | 0.5 | 0 | 0 | 20 | 56 | 20.24
2.005277 | 2.651715 | 379 | 41.84433 | 11.49314 | 30.34037 | 0.56 | 4 | 0.5 | 0 | 0 | 20 | 56 | 28.05
1.994751 | 2.637795 | 381 | 40.22572 | 14.95696 | 29.30446 | 0.56 | 4 | 0.5 | 0 | 2.230971 | 20 | 56 | 32.45
2 | 2.644737 | 380 | 38.89474 | 17.80526 | 28.45263 | 0.56 | 4 | 0.5 | 0 | 2.236842 | 20 | 56 | 45.056
2 | 2.644737 | 380 | 38.89474 | 17.80526 | 28.45263 | 0.56 | 4 | 0.5 | 0 | 2.236842 | 20 | 56 | 30.03
2.005277 | 2.651715 | 379 | 37.68865 | 20.38628 | 27.68074 | 0.56 | 4 | 0.5 | 0 | 2.242744 | 20 | 56 | 21.78
1.6275 | 3.0225 | 400 | 51.335 | 6.255 | 25.705 | 0.4 | 14 | 2.501094 | 0 | 0 | 20 | 7 | 29.7
1.6275 | 3.0225 | 400 | 48.96 | 10.61 | 24.21 | 0.4 | 14 | 2.501094 | 0 | 0 | 20 | 7 | 34.1
1.6275 | 3.0225 | 400 | 51.335 | 6.255 | 25.705 | 0.4 | 14 | 1.5 | 0 | 0 | 20 | 7 | 27.5
1.6275 | 3.0225 | 400 | 48.96 | 10.61 | 24.21 | 0.4 | 14 | 1.5 | 0 | 0 | 20 | 7 | 31.9
1.645 | 3.055 | 400 | 53.71 | 1.9 | 27.2 | 0.35 | 14 | 2.5 | 0 | 1.5 | 20 | 7 | 12.1
1.6375 | 3.04 | 400 | 51.335 | 6.255 | 25.705 | 0.35 | 14 | 2.5 | 2 | 1.5 | 20 | 7 | 16.5
1.6375 | 3.04 | 400 | 48.96 | 10.61 | 24.21 | 0.35 | 14 | 2.5 | 2 | 1.5 | 20 | 7 | 24.2
1.645 | 3.055 | 400 | 53.71 | 1.9 | 27.2 | 0.35 | 14 | 1.5 | 0 | 1.5 | 20 | 7 | 8.8
1.6375 | 3.04 | 400 | 51.335 | 6.255 | 25.705 | 0.35 | 14 | 1.5 | 2 | 1.5 | 20 | 7 | 15.4
1.6375 | 3.04 | 400 | 48.96 | 10.61 | 24.21 | 0.35 | 14 | 1.5 | 2 | 1.5 | 20 | 7 | 27.5
1.6275 | 3.0225 | 400 | 51.335 | 6.255 | 25.705 | 0.4 | 14 | 2.501094 | 0 | 0 | 20 | 28 | 44
1.6275 | 3.0225 | 400 | 48.96 | 10.61 | 24.21 | 0.4 | 14 | 2.501094 | 0 | 0 | 20 | 28 | 46.06
1.6275 | 3.0225 | 400 | 51.335 | 6.255 | 25.705 | 0.4 | 14 | 1.5 | 0 | 0 | 20 | 28 | 42.14
1.6275 | 3.0225 | 400 | 48.96 | 10.61 | 24.21 | 0.4 | 14 | 1.5 | 0 | 0 | 20 | 28 | 52.92
1.645 | 3.055 | 400 | 53.71 | 1.9 | 27.2 | 0.35 | 14 | 2.5 | 0 | 1.5 | 20 | 28 | 27.5
1.6375 | 3.04 | 400 | 51.335 | 6.255 | 25.705 | 0.35 | 14 | 2.5 | 2 | 1.5 | 20 | 28 | 29.7
1.6375 | 3.04 | 400 | 48.96 | 10.61 | 24.21 | 0.35 | 14 | 2.5 | 2 | 1.5 | 20 | 28 | 38.5
1.645 | 3.055 | 400 | 53.71 | 1.9 | 27.2 | 0.35 | 14 | 1.5 | 0 | 1.5 | 20 | 28 | 29.7
1.6375 | 3.04 | 400 | 51.335 | 6.255 | 25.705 | 0.35 | 14 | 1.5 | 2 | 1.5 | 20 | 28 | 29.7
1.6375 | 3.04 | 400 | 48.96 | 10.61 | 24.21 | 0.35 | 14 | 1.5 | 2 | 1.5 | 20 | 28 | 44.1
1.6275 | 3.0225 | 400 | 51.335 | 6.255 | 25.705 | 0.4 | 14 | 2.501094 | 0 | 0 | 20 | 56 | 44.1
1.6275 | 3.0225 | 400 | 48.96 | 10.61 | 24.21 | 0.4 | 14 | 2.501094 | 0 | 0 | 20 | 56 | 49
1.6275 | 3.0225 | 400 | 51.335 | 6.255 | 25.705 | 0.4 | 14 | 1.5 | 0 | 0 | 20 | 56 | 49
1.6275 | 3.0225 | 400 | 48.96 | 10.61 | 24.21 | 0.4 | 14 | 1.5 | 0 | 0 | 20 | 56 | 61.74
1.645 | 3.055 | 400 | 53.71 | 1.9 | 27.2 | 0.35 | 14 | 2.5 | 0 | 1.5 | 20 | 56 | 33
1.6375 | 3.04 | 400 | 51.335 | 6.255 | 25.705 | 0.35 | 14 | 2.5 | 2 | 1.5 | 20 | 56 | 38.5
1.6375 | 3.04 | 400 | 48.96 | 10.61 | 24.21 | 0.35 | 14 | 2.5 | 2 | 1.5 | 20 | 56 | 44
1.645 | 3.055 | 400 | 53.71 | 1.9 | 27.2 | 0.35 | 14 | 1.5 | 0 | 1.5 | 20 | 56 | 35.2
1.6375 | 3.04 | 400 | 51.335 | 6.255 | 25.705 | 0.35 | 14 | 1.5 | 2 | 1.5 | 20 | 56 | 38.5
1.6375 | 3.04 | 400 | 48.96 | 10.61 | 24.21 | 0.35 | 14 | 1.5 | 2 | 1.5 | 20 | 56 | 57.2
1.5 | 3 | 407 | 58.23 | 2.87 | 25.08 | 0.3999754 | 8 | 2.000184 | 0.01474201 | 0 | 33.5 | 7 | 2.35
1.5 | 3 | 407 | 55.632 | 7.054 | 23.786 | 0.3999754 | 8 | 2.000184 | 0.01474201 | 0 | 33.5 | 7 | 4.7
1.5 | 3 | 407 | 53.034 | 11.238 | 22.492 | 0.3999754 | 8 | 2.000184 | 0.01474201 | 0 | 33.5 | 7 | 5.9
1.5 | 3 | 407 | 50.436 | 15.422 | 21.198 | 0.3999754 | 8 | 2.000184 | 0.01474201 | 0 | 33.5 | 7 | 9.2
1.5 | 3 | 407 | 47.838 | 19.606 | 19.904 | 0.3999754 | 8 | 2.000184 | 0.01474201 | 0 | 33.5 | 7 | 10.1
1.5 | 3 | 407 | 45.24 | 23.79 | 18.61 | 0.3999754 | 8 | 2.000184 | 0.01474201 | 0 | 33.5 | 7 | 12
1.5 | 3 | 407 | 42.642 | 27.974 | 17.316 | 0.3999754 | 8 | 2.000184 | 0.01474201 | 0 | 33.5 | 7 | 13.6
1.5 | 3 | 407 | 40.044 | 32.158 | 16.022 | 0.3999754 | 8 | 2.000184 | 0.01474201 | 0 | 33.5 | 7 | 15.6
1.5 | 3 | 407 | 58.23 | 2.87 | 25.08 | 0.3999754 | 8 | 2.000184 | 0.01474201 | 0 | 33.5 | 14 | 7.45
1.5 | 3 | 407 | 55.632 | 7.054 | 23.786 | 0.3999754 | 8 | 2.000184 | 0.01474201 | 0 | 33.5 | 14 | 10.2
1.5 | 3 | 407 | 53.034 | 11.238 | 22.492 | 0.3999754 | 8 | 2.000184 | 0.01474201 | 0 | 33.5 | 14 | 13.7
1.5 | 3 | 407 | 50.436 | 15.422 | 21.198 | 0.3999754 | 8 | 2.000184 | 0.01474201 | 0 | 33.5 | 14 | 15.6
1.5 | 3 | 407 | 47.838 | 19.606 | 19.904 | 0.3999754 | 8 | 2.000184 | 0.01474201 | 0 | 33.5 | 14 | 18.3
1.5 | 3 | 407 | 45.24 | 23.79 | 18.61 | 0.3999754 | 8 | 2.000184 | 0.01474201 | 0 | 33.5 | 14 | 21.2
1.5 | 3 | 407 | 42.642 | 27.974 | 17.316 | 0.3999754 | 8 | 2.000184 | 0.01474201 | 0 | 33.5 | 14 | 24.1
1.5 | 3 | 407 | 40.044 | 32.158 | 16.022 | 0.3999754 | 8 | 2.000184 | 0.01474201 | 0 | 33.5 | 14 | 24.7
1.5 | 3 | 407 | 58.23 | 2.87 | 25.08 | 0.3999754 | 8 | 2.000184 | 0.01474201 | 0 | 33.5 | 21 | 13.2
1.5 | 3 | 407 | 55.632 | 7.054 | 23.786 | 0.3999754 | 8 | 2.000184 | 0.01474201 | 0 | 33.5 | 21 | 14.5
1.5 | 3 | 407 | 53.034 | 11.238 | 22.492 | 0.3999754 | 8 | 2.000184 | 0.01474201 | 0 | 33.5 | 21 | 16.2
1.5 | 3 | 407 | 50.436 | 15.422 | 21.198 | 0.3999754 | 8 | 2.000184 | 0.01474201 | 0 | 33.5 | 21 | 20.5
1.5 | 3 | 407 | 47.838 | 19.606 | 19.904 | 0.3999754 | 8 | 2.000184 | 0.01474201 | 0 | 33.5 | 21 | 23.7
1.5 | 3 | 407 | 45.24 | 23.79 | 18.61 | 0.3999754 | 8 | 2.000184 | 0.01474201 | 0 | 33.5 | 21 | 28.1
1.5 | 3 | 407 | 42.642 | 27.974 | 17.316 | 0.3999754 | 8 | 2.000184 | 0.01474201 | 0 | 33.5 | 21 | 31.4
1.5 | 3 | 407 | 40.044 | 32.158 | 16.022 | 0.3999754 | 8 | 2.000184 | 0.01474201 | 0 | 33.5 | 21 | 33.6
1.5 | 3 | 407 | 58.23 | 2.87 | 25.08 | 0.3999754 | 8 | 2.000184 | 0.01474201 | 0 | 33.5 | 28 | 16
1.5 | 3 | 407 | 55.632 | 7.054 | 23.786 | 0.3999754 | 8 | 2.000184 | 0.01474201 | 0 | 33.5 | 28 | 17.6
1.5 | 3 | 407 | 53.034 | 11.238 | 22.492 | 0.3999754 | 8 | 2.000184 | 0.01474201 | 0 | 33.5 | 28 | 23
1.5 | 3 | 407 | 50.436 | 15.422 | 21.198 | 0.3999754 | 8 | 2.000184 | 0.01474201 | 0 | 33.5 | 28 | 28.1
1.5 | 3 | 407 | 47.838 | 19.606 | 19.904 | 0.3999754 | 8 | 2.000184 | 0.01474201 | 0 | 33.5 | 28 | 32
1.5 | 3 | 407 | 45.24 | 23.79 | 18.61 | 0.3999754 | 8 | 2.000184 | 0.01474201 | 0 | 33.5 | 28 | 34.5
1.5 | 3 | 407 | 42.642 | 27.974 | 17.316 | 0.3999754 | 8 | 2.000184 | 0.01474201 | 0 | 33.5 | 28 | 36.9
1.5 | 3 | 407 | 40.044 | 32.158 | 16.022 | 0.3999754 | 8 | 2.000184 | 0.01474201 | 0 | 33.5 | 28 | 39
1.61 | 2.9925 | 400 | 51.593 | 7.045 | 25.134 | 0.4 | 10 | 2.018868 | 0 | 1 | 20 | 3 | 4.743
1.615 | 3 | 400 | 50.7695 | 8.7425 | 24.491 | 0.4 | 10 | 2.018868 | 0 | 1 | 20 | 3 | 8.835
1.62 | 3.0075 | 400 | 49.946 | 10.44 | 23.848 | 0.4 | 10 | 2.018868 | 0 | 1 | 20 | 3 | 11.718
1.625 | 3.0175 | 400 | 49.1225 | 12.1375 | 23.205 | 0.4 | 10 | 2.018868 | 0 | 1 | 20 | 3 | 14.229
1.63 | 3.025 | 400 | 48.299 | 13.835 | 22.562 | 0.4 | 10 | 2.018868 | 0 | 1 | 20 | 3 | 16.089
1.615 | 3 | 400 | 50.7695 | 8.7425 | 24.491 | 0.4 | 12 | 2.018868 | 0 | 1 | 20 | 3 | 11.253
1.62 | 3.0075 | 400 | 49.946 | 10.44 | 23.848 | 0.4 | 12 | 2.018868 | 0 | 1 | 20 | 3 | 16.182
1.645 | 3.055 | 400 | 49.1225 | 12.1375 | 23.205 | 0.4 | 12 | 2.018868 | 0 | 1 | 20 | 3 | 22.971
1.6275 | 3.0225 | 400 | 50.7695 | 8.7425 | 24.491 | 0.35 | 10 | 1.978723 | 0 | 1 | 20 | 3 | 5.673
1.6525 | 3.0675 | 400 | 49.946 | 10.44 | 23.848 | 0.35 | 10 | 1.978723 | 0 | 1 | 20 | 3 | 9.3
1.6775 | 3.115 | 400 | 49.1225 | 12.1375 | 23.205 | 0.35 | 10 | 1.978723 | 0 | 1 | 20 | 3 | 15.903
1.5925 | 2.96 | 400 | 50.7695 | 8.7425 | 24.491 | 0.4 | 10 | 1.5 | 0 | 1 | 20 | 3 | 6.231
1.6475 | 3.0575 | 400 | 49.1225 | 12.1375 | 23.205 | 0.4 | 10 | 2.478261 | 0 | 1 | 20 | 3 | 19.623
1.61 | 2.9925 | 400 | 51.593 | 7.045 | 25.134 | 0.4 | 10 | 2.018868 | 0 | 1 | 20 | 7 | 11.346
1.615 | 3 | 400 | 50.7695 | 8.7425 | 24.491 | 0.4 | 10 | 2.018868 | 0 | 1 | 20 | 7 | 14.694
1.62 | 3.0075 | 400 | 49.946 | 10.44 | 23.848 | 0.4 | 10 | 2.018868 | 0 | 1 | 20 | 7 | 24.924
1.625 | 3.0175 | 400 | 49.1225 | 12.1375 | 23.205 | 0.4 | 10 | 2.018868 | 0 | 1 | 20 | 7 | 29.388
1.63 | 3.025 | 400 | 48.299 | 13.835 | 22.562 | 0.4 | 10 | 2.018868 | 0 | 1 | 20 | 7 | 34.131
1.615 | 3 | 400 | 50.7695 | 8.7425 | 24.491 | 0.4 | 12 | 2.018868 | 0 | 1 | 20 | 7 | 20.832
1.62 | 3.0075 | 400 | 49.946 | 10.44 | 23.848 | 0.4 | 12 | 2.018868 | 0 | 1 | 20 | 7 | 27.621
1.645 | 3.055 | 400 | 49.1225 | 12.1375 | 23.205 | 0.4 | 12 | 2.018868 | 0 | 1 | 20 | 7 | 37.665
1.6275 | 3.0225 | 400 | 50.7695 | 8.7425 | 24.491 | 0.35 | 10 | 1.978723 | 0 | 1 | 20 | 7 | 17.112
1.6525 | 3.0675 | 400 | 49.946 | 10.44 | 23.848 | 0.35 | 10 | 1.978723 | 0 | 1 | 20 | 7 | 24.738
1.6775 | 3.115 | 400 | 49.1225 | 12.1375 | 23.205 | 0.35 | 10 | 1.978723 | 0 | 1 | 20 | 7 | 30.876
1.5925 | 2.96 | 400 | 50.7695 | 8.7425 | 24.491 | 0.4 | 10 | 1.5 | 0 | 1 | 20 | 7 | 18.414
1.6475 | 3.0575 | 400 | 49.1225 | 12.1375 | 23.205 | 0.4 | 10 | 2.478261 | 0 | 1 | 20 | 7 | 31.341
1.61 | 2.9925 | 400 | 51.593 | 7.045 | 25.134 | 0.4 | 10 | 2.018868 | 0 | 1 | 20 | 14 | 16.554
1.615 | 3 | 400 | 50.7695 | 8.7425 | 24.491 | 0.4 | 10 | 2.018868 | 0 | 1 | 20 | 14 | 21.111
1.62 | 3.0075 | 400 | 49.946 | 10.44 | 23.848 | 0.4 | 10 | 2.018868 | 0 | 1 | 20 | 14 | 29.388
1.625 | 3.0175 | 400 | 49.1225 | 12.1375 | 23.205 | 0.4 | 10 | 2.018868 | 0 | 1 | 20 | 14 | 35.619
1.63 | 3.025 | 400 | 48.299 | 13.835 | 22.562 | 0.4 | 10 | 2.018868 | 0 | 1 | 20 | 14 | 45.308
1.615 | 3 | 400 | 50.7695 | 8.7425 | 24.491 | 0.4 | 12 | 2.018868 | 0 | 1 | 20 | 14 | 26.412
1.62 | 3.0075 | 400 | 49.946 | 10.44 | 23.848 | 0.4 | 12 | 2.018868 | 0 | 1 | 20 | 14 | 37.572
1.645 | 3.055 | 400 | 49.1225 | 12.1375 | 23.205 | 0.4 | 12 | 2.018868 | 0 | 1 | 20 | 14 | 44.462
1.6275 | 3.0225 | 400 | 50.7695 | 8.7425 | 24.491 | 0.35 | 10 | 1.978723 | 0 | 1 | 20 | 14 | 23.901
1.6525 | 3.0675 | 400 | 49.946 | 10.44 | 23.848 | 0.35 | 10 | 1.978723 | 0 | 1 | 20 | 14 | 32.085
1.6775 | 3.115 | 400 | 49.1225 | 12.1375 | 23.205 | 0.35 | 10 | 1.978723 | 0 | 1 | 20 | 14 | 38.13
1.5925 | 2.96 | 400 | 50.7695 | 8.7425 | 24.491 | 0.4 | 10 | 1.5 | 0 | 1 | 20 | 14 | 24.087
1.6475 | 3.0575 | 400 | 49.1225 | 12.1375 | 23.205 | 0.4 | 10 | 2.478261 | 0 | 1 | 20 | 14 | 38.13
1.61 | 2.9925 | 400 | 51.593 | 7.045 | 25.134 | 0.4 | 10 | 2.018868 | 0 | 1 | 20 | 28 | 20.46
1.615 | 3 | 400 | 50.7695 | 8.7425 | 24.491 | 0.4 | 10 | 2.018868 | 0 | 1 | 20 | 28 | 27.342
1.62 | 3.0075 | 400 | 49.946 | 10.44 | 23.848 | 0.4 | 10 | 2.018868 | 0 | 1 | 20 | 28 | 38.874
1.625 | 3.0175 | 400 | 49.1225 | 12.1375 | 23.205 | 0.4 | 10 | 2.018868 | 0 | 1 | 20 | 28 | 43.992
1.63 | 3.025 | 400 | 48.299 | 13.835 | 22.562 | 0.4 | 10 | 2.018868 | 0 | 1 | 20 | 28 | 53.11
1.615 | 3 | 400 | 50.7695 | 8.7425 | 24.491 | 0.4 | 12 | 2.018868 | 0 | 1 | 20 | 28 | 33.666
1.62 | 3.0075 | 400 | 49.946 | 10.44 | 23.848 | 0.4 | 12 | 2.018868 | 0 | 1 | 20 | 28 | 43.522
1.645 | 3.055 | 400 | 49.1225 | 12.1375 | 23.205 | 0.4 | 12 | 2.018868 | 0 | 1 | 20 | 28 | 54.05
1.6275 | 3.0225 | 400 | 50.7695 | 8.7425 | 24.491 | 0.35 | 10 | 1.978723 | 0 | 1 | 20 | 28 | 27.249
1.6525 | 3.0675 | 400 | 49.946 | 10.44 | 23.848 | 0.35 | 10 | 1.978723 | 0 | 1 | 20 | 28 | 37.944
1.6775 | 3.115 | 400 | 49.1225 | 12.1375 | 23.205 | 0.35 | 10 | 1.978723 | 0 | 1 | 20 | 28 | 45.214
1.5925 | 2.96 | 400 | 50.7695 | 8.7425 | 24.491 | 0.4 | 10 | 1.5 | 0 | 1 | 20 | 28 | 30.783
1.6475 | 3.0575 | 400 | 49.1225 | 12.1375 | 23.205 | 0.4 | 10 | 2.478261 | 0 | 1 | 20 | 28 | 45.872
1.61 | 2.9925 | 400 | 51.593 | 7.045 | 25.134 | 0.4 | 10 | 2.018868 | 0 | 1 | 20 | 56 | 22.32
1.615 | 3 | 400 | 50.7695 | 8.7425 | 24.491 | 0.4 | 10 | 2.018868 | 0 | 1 | 20 | 56 | 29.109
1.62 | 3.0075 | 400 | 49.946 | 10.44 | 23.848 | 0.4 | 10 | 2.018868 | 0 | 1 | 20 | 56 | 43.992
1.625 | 3.0175 | 400 | 49.1225 | 12.1375 | 23.205 | 0.4 | 10 | 2.018868 | 0 | 1 | 20 | 56 | 47.6298
1.63 | 3.025 | 400 | 48.299 | 13.835 | 22.562 | 0.4 | 10 | 2.018868 | 0 | 1 | 20 | 56 | 58.562
1.384416 | 3.228571 | 385 | 60.02727 | 3.927273 | 28.32727 | 0.4090909 | 8 | 2.5 | 6.753247 | 1.818182 | 27 | 3 | 7.02
1.26303 | 2.945455 | 412.5 | 60.02727 | 3.927273 | 28.32727 | 0.4089939 | 8 | 2.499481 | 6.787879 | 1.818182 | 27 | 3 | 8.51
1.154545 | 2.695455 | 440 | 60.02727 | 3.927273 | 28.32727 | 0.4089091 | 8 | 2.499028 | 6.363636 | 1.818182 | 27 | 3 | 10.99
1.379221 | 3.218182 | 385 | 60.02727 | 3.927273 | 28.32727 | 0.4090909 | 12 | 2.5 | 7.792208 | 1.818182 | 27 | 3 | 9.03
1.258182 | 2.933333 | 412.5 | 60.02727 | 3.927273 | 28.32727 | 0.4089939 | 12 | 2.499481 | 7.272727 | 1.818182 | 27 | 3 | 11.05
1.15 | 2.684091 | 440 | 60.02727 | 3.927273 | 28.32727 | 0.4089091 | 12 | 2.499028 | 7.272727 | 1.818182 | 27 | 3 | 14.05
1.376623 | 3.21039 | 385 | 60.02727 | 3.927273 | 28.32727 | 0.4090909 | 16 | 2.5 | 8.311688 | 1.818182 | 27 | 3 | 10.01
1.253333 | 2.926061 | 412.5 | 60.02727 | 3.927273 | 28.32727 | 0.4089939 | 16 | 2.499481 | 8.242424 | 1.818182 | 27 | 3 | 12.03
1.147727 | 2.677273 | 440 | 60.02727 | 3.927273 | 28.32727 | 0.4089091 | 16 | 2.499028 | 8.181818 | 1.818182 | 27 | 3 | 14.99
1.384416 | 3.228571 | 385 | 60.02727 | 3.927273 | 28.32727 | 0.4090909 | 8 | 2.5 | 6.753247 | 1.818182 | 27 | 7 | 10.99
1.26303 | 2.945455 | 412.5 | 60.02727 | 3.927273 | 28.32727 | 0.4089939 | 8 | 2.499481 | 6.787879 | 1.818182 | 27 | 7 | 13.02
1.154545 | 2.695455 | 440 | 60.02727 | 3.927273 | 28.32727 | 0.4089091 | 8 | 2.499028 | 6.363636 | 1.818182 | 27 | 7 | 16.05
1.379221 | 3.218182 | 385 | 60.02727 | 3.927273 | 28.32727 | 0.4090909 | 12 | 2.5 | 7.792208 | 1.818182 | 27 | 7 | 14.02
1.258182 | 2.933333 | 412.5 | 60.02727 | 3.927273 | 28.32727 | 0.4089939 | 12 | 2.499481 | 7.272727 | 1.818182 | 27 | 7 | 16.94
1.15 | 2.684091 | 440 | 60.02727 | 3.927273 | 28.32727 | 0.4089091 | 12 | 2.499028 | 7.272727 | 1.818182 | 27 | 7 | 20.02
1.376623 | 3.21039 | 385 | 60.02727 | 3.927273 | 28.32727 | 0.4090909 | 16 | 2.5 | 8.311688 | 1.818182 | 27 | 7 | 19.02
1.253333 | 2.926061 | 412.5 | 60.02727 | 3.927273 | 28.32727 | 0.4089939 | 16 | 2.499481 | 8.242424 | 1.818182 | 27 | 7 | 21.06
1.147727 | 2.677273 | 440 | 60.02727 | 3.927273 | 28.32727 | 0.4089091 | 16 | 2.499028 | 8.181818 | 1.818182 | 27 | 7 | 25.07
1.384416 | 3.228571 | 385 | 60.02727 | 3.927273 | 28.32727 | 0.4090909 | 8 | 2.5 | 6.753247 | 1.818182 | 27 | 28 | 22.02
1.26303 | 2.945455 | 412.5 | 60.02727 | 3.927273 | 28.32727 | 0.4089939 | 8 | 2.499481 | 6.787879 | 1.818182 | 27 | 28 | 25.01
1.154545 | 2.695455 | 440 | 60.02727 | 3.927273 | 28.32727 | 0.4089091 | 8 | 2.499028 | 6.363636 | 1.818182 | 27 | 28 | 27
1.379221 | 3.218182 | 385 | 60.02727 | 3.927273 | 28.32727 | 0.4090909 | 12 | 2.5 | 7.792208 | 1.818182 | 27 | 28 | 29.99
1.258182 | 2.933333 | 412.5 | 60.02727 | 3.927273 | 28.32727 | 0.4089939 | 12 | 2.499481 | 7.272727 | 1.818182 | 27 | 28 | 34.98
1.15 | 2.684091 | 440 | 60.02727 | 3.927273 | 28.32727 | 0.4089091 | 12 | 2.499028 | 7.272727 | 1.818182 | 27 | 28 | 37.96
1.376623 | 3.21039 | 385 | 60.02727 | 3.927273 | 28.32727 | 0.4090909 | 16 | 2.5 | 8.311688 | 1.818182 | 27 | 28 | 32.98
1.253333 | 2.926061 | 412.5 | 60.02727 | 3.927273 | 28.32727 | 0.4089939 | 16 | 2.499481 | 8.242424 | 1.818182 | 27 | 28 | 37.96
1.147727 | 2.677273 | 440 | 60.02727 | 3.927273 | 28.32727 | 0.4089091 | 16 | 2.499028 | 8.181818 | 1.818182 | 27 | 28 | 41.01
1.388889 | 2.58 | 450 | 32.4 | 40.7 | 14.96 | 0.35 | 14 | 2.5 | 0 | 5 | 25 | 7 | 59.1724
1.388889 | 2.58 | 450 | 35.38 | 36.857 | 16.214 | 0.35 | 14 | 2.5 | 0 | 5 | 25 | 7 | 57.379
1.388889 | 2.58 | 450 | 38.36 | 33.014 | 17.468 | 0.35 | 14 | 2.5 | 0 | 5 | 25 | 7 | 55.2132
1.388889 | 2.58 | 450 | 41.34 | 29.171 | 18.722 | 0.35 | 14 | 2.5 | 0 | 5 | 25 | 7 | 48.216
1.388889 | 2.58 | 450 | 44.32 | 25.328 | 19.976 | 0.35 | 14 | 2.5 | 0 | 5 | 25 | 7 | 41.8264
1.388889 | 2.58 | 450 | 47.3 | 21.485 | 21.23 | 0.35 | 14 | 2.5 | 0 | 5 | 25 | 7 | 44.902
1.388889 | 2.58 | 450 | 50.28 | 17.642 | 22.484 | 0.35 | 14 | 2.5 | 0 | 5 | 25 | 7 | 38.951
1.388889 | 2.58 | 450 | 32.4 | 40.7 | 14.96 | 0.35 | 14 | 2.5 | 0 | 5 | 25 | 7 | 59.1724
1.388889 | 2.58 | 450 | 34.381 | 36.799 | 17.872 | 0.35 | 14 | 2.5 | 0 | 5 | 25 | 7 | 44.033
1.388889 | 2.58 | 450 | 36.362 | 32.898 | 20.784 | 0.35 | 14 | 2.5 | 0 | 5 | 25 | 7 | 37.631
1.388889 | 2.58 | 450 | 38.343 | 28.997 | 23.696 | 0.35 | 14 | 2.5 | 0 | 5 | 25 | 7 | 30.954
1.388889 | 2.58 | 450 | 40.324 | 25.096 | 26.608 | 0.35 | 14 | 2.5 | 0 | 5 | 25 | 7 | 29.425
1.388889 | 2.58 | 450 | 42.305 | 21.195 | 29.52 | 0.35 | 14 | 2.5 | 0 | 5 | 25 | 7 | 28.358
1.388889 | 2.58 | 450 | 44.286 | 17.294 | 32.432 | 0.35 | 14 | 2.5 | 0 | 5 | 25 | 7 | 27.896
1.388889 | 2.58 | 450 | 32.4 | 40.7 | 14.96 | 0.35 | 14 | 2.5 | 0 | 5 | 25 | 7 | 59.1724
1.388889 | 2.58 | 450 | 37.736 | 36.722 | 13.653 | 0.35 | 14 | 2.5 | 0 | 5 | 25 | 7 | 41.3168
1.388889 | 2.58 | 450 | 43.072 | 32.744 | 12.346 | 0.35 | 14 | 2.5 | 0 | 5 | 25 | 7 | 39.71
1.388889 | 2.58 | 450 | 48.408 | 28.766 | 11.039 | 0.35 | 14 | 2.5 | 0 | 5 | 25 | 7 | 35.332
1.388889 | 2.58 | 450 | 53.744 | 24.788 | 9.732 | 0.35 | 14 | 2.5 | 0 | 5 | 25 | 7 | 33.451
1.388889 | 2.58 | 450 | 59.08 | 20.81 | 8.425 | 0.35 | 14 | 2.5 | 0 | 5 | 25 | 7 | 32.505
1.388889 | 2.58 | 450 | 64.416 | 16.832 | 7.118 | 0.35 | 14 | 2.5 | 0 | 5 | 25 | 7 | 31.878
1.736842 | 3.1 | 380 | 63.3 | 2.5 | 26.8 | 0.45 | 8 | 2.496933 | 0 | 1 | 25 | 28 | 29.67
1.736842 | 3.1 | 380 | 60.475 | 5.714 | 25.37 | 0.45 | 8 | 2.496933 | 0 | 1 | 25 | 28 | 35.06
1.736842 | 3.1 | 380 | 57.65 | 8.928 | 23.94 | 0.45 | 8 | 2.496933 | 0 | 1 | 25 | 28 | 39.37
1.736842 | 3.1 | 380 | 54.825 | 12.142 | 22.51 | 0.45 | 8 | 2.496933 | 0 | 1 | 25 | 28 | 42.62
1.642132 | 3.048223 | 394 | 37.73 | 37.34 | 14.42 | 0.4010152 | 8 | 2.511111 | 14.97462 | 0 | 25 | 7 | 13.6
1.642132 | 3.048223 | 394 | 39.157 | 33.656 | 17.178 | 0.4010152 | 8 | 2.511111 | 14.97462 | 0 | 25 | 7 | 9.5
1.642132 | 3.048223 | 394 | 42.8975 | 28.118 | 17.235 | 0.4010152 | 8 | 2.511111 | 14.97462 | 0 | 25 | 7 | 8.2
1.642132 | 3.048223 | 394 | 37.73 | 37.34 | 14.42 | 0.4010152 | 8 | 2.511111 | 14.97462 | 0 | 25 | 21 | 38.7
1.642132 | 3.048223 | 394 | 39.157 | 33.656 | 17.178 | 0.4010152 | 8 | 2.511111 | 14.97462 | 0 | 25 | 21 | 13.6
1.642132 | 3.048223 | 394 | 42.8975 | 28.118 | 17.235 | 0.4010152 | 8 | 2.511111 | 14.97462 | 0 | 25 | 21 | 11.5
1.642132 | 3.048223 | 394 | 37.73 | 37.34 | 14.42 | 0.4010152 | 8 | 2.511111 | 14.97462 | 0 | 25 | 28 | 39.4
1.642132 | 3.048223 | 394 | 39.157 | 33.656 | 17.178 | 0.4010152 | 8 | 2.511111 | 14.97462 | 0 | 25 | 28 | 24.7
1.642132 | 3.048223 | 394 | 42.8975 | 28.118 | 17.235 | 0.4010152 | 8 | 2.511111 | 14.97462 | 0 | 25 | 28 | 18.6
1.642132 | 3.048223 | 394 | 37.73 | 37.34 | 14.42 | 0.4010152 | 10 | 2.511111 | 14.97462 | 0 | 25 | 7 | 16.1
1.642132 | 3.048223 | 394 | 39.157 | 33.656 | 17.178 | 0.4010152 | 10 | 2.511111 | 14.97462 | 0 | 25 | 7 | 10.4
1.642132 | 3.048223 | 394 | 42.8975 | 28.118 | 17.235 | 0.4010152 | 10 | 2.511111 | 14.97462 | 0 | 25 | 7 | 9.7
1.642132 | 3.048223 | 394 | 37.73 | 37.34 | 14.42 | 0.4010152 | 10 | 2.511111 | 14.97462 | 0 | 25 | 21 | 41.2
1.642132 | 3.048223 | 394 | 39.157 | 33.656 | 17.178 | 0.4010152 | 10 | 2.511111 | 14.97462 | 0 | 25 | 21 | 24.9
1.642132 | 3.048223 | 394 | 42.8975 | 28.118 | 17.235 | 0.4010152 | 10 | 2.511111 | 14.97462 | 0 | 25 | 21 | 15.7
1.642132 | 3.048223 | 394 | 37.73 | 37.34 | 14.42 | 0.4010152 | 10 | 2.511111 | 14.97462 | 0 | 25 | 28 | 42.9
1.642132 | 3.048223 | 394 | 39.157 | 33.656 | 17.178 | 0.4010152 | 10 | 2.511111 | 14.97462 | 0 | 25 | 28 | 32.8
1.642132 | 3.048223 | 394 | 42.8975 | 28.118 | 17.235 | 0.4010152 | 10 | 2.511111 | 14.97462 | 0 | 25 | 28 | 33.8
1.81 | 3.28 | 400 | 50.636 | 2.51 | 26.42 | 0.325 | 10 | 2.513514 | 0 | 2.3 | 25 | 7 | 17.856
1.81 | 3.28 | 400 | 44.435 | 6.005 | 21.575 | 0.325 | 10 | 2.513514 | 0 | 2.3 | 25 | 7 | 22.599
1.81 | 3.28 | 400 | 38.234 | 9.5 | 16.73 | 0.325 | 10 | 2.513514 | 0 | 2.3 | 25 | 7 | 34.782
1.81 | 3.28 | 400 | 50.636 | 2.51 | 26.42 | 0.325 | 10 | 2.513514 | 0 | 2.3 | 25 | 28 | 25.668
1.81 | 3.28 | 400 | 44.435 | 6.005 | 21.575 | 0.325 | 10 | 2.513514 | 0 | 2.3 | 25 | 28 | 30.225
1.81 | 3.28 | 400 | 38.234 | 9.5 | 16.73 | 0.325 | 10 | 2.513514 | 0 | 2.3 | 25 | 28 | 46.248
1.68642 | 3.133333 | 405 | 42.98 | 18.3825 | 21.215 | 0.4 | 8 | 1 | 5 | 1 | 25 | 7 | 3.42
1.68642 | 3.133333 | 405 | 42.98 | 18.3825 | 21.215 | 0.4 | 10 | 1 | 5 | 1 | 25 | 7 | 4.34
1.68642 | 3.133333 | 405 | 42.98 | 18.3825 | 21.215 | 0.4 | 12 | 1 | 5 | 1 | 25 | 7 | 5.69
1.68642 | 3.133333 | 405 | 42.98 | 18.3825 | 21.215 | 0.4 | 14 | 1 | 5 | 1 | 25 | 7 | 10.96
1.68642 | 3.133333 | 405 | 42.98 | 18.3825 | 21.215 | 0.4 | 16 | 1 | 5 | 1 | 25 | 7 | 11.92
1.68642 | 3.133333 | 405 | 42.98 | 18.3825 | 21.215 | 0.4 | 14 | 0.5 | 5 | 1 | 25 | 7 | 7.89
1.68642 | 3.133333 | 405 | 42.98 | 18.3825 | 21.215 | 0.4 | 14 | 1.5 | 5 | 1 | 25 | 7 | 12.79
1.68642 | 3.133333 | 405 | 42.98 | 18.3825 | 21.215 | 0.4 | 14 | 2 | 5 | 1 | 25 | 7 | 12.99
1.68642 | 3.133333 | 405 | 42.98 | 18.3825 | 21.215 | 0.4 | 14 | 2.500432 | 5 | 1 | 25 | 7 | 13.47
1.68642 | 3.133333 | 405 | 42.98 | 18.3825 | 21.215 | 0.4 | 14 | 3 | 5 | 1 | 25 | 7 | 12.31
1.68642 | 3.133333 | 405 | 42.98 | 18.3825 | 21.215 | 0.4 | 8 | 1 | 5 | 1 | 25 | 14 | 5.43
1.68642 | 3.133333 | 405 | 42.98 | 18.3825 | 21.215 | 0.4 | 10 | 1 | 5 | 1 | 25 | 14 | 8.95
1.68642 | 3.133333 | 405 | 42.98 | 18.3825 | 21.215 | 0.4 | 12 | 1 | 5 | 1 | 25 | 14 | 13.4
1.68642 | 3.133333 | 405 | 42.98 | 18.3825 | 21.215 | 0.4 | 14 | 1 | 5 | 1 | 25 | 14 | 17.64
1.68642 | 3.133333 | 405 | 42.98 | 18.3825 | 21.215 | 0.4 | 16 | 1 | 5 | 1 | 25 | 14 | 20.31
1.68642 | 3.133333 | 405 | 42.98 | 18.3825 | 21.215 | 0.4 | 14 | 0.5 | 5 | 1 | 25 | 14 | 14.98
1.68642 | 3.133333 | 405 | 42.98 | 18.3825 | 21.215 | 0.4 | 14 | 1.5 | 5 | 1 | 25 | 14 | 19.16
1.68642 | 3.133333 | 405 | 42.98 | 18.3825 | 21.215 | 0.4 | 14 | 2 | 5 | 1 | 25 | 14 | 19.59
1.68642 | 3.133333 | 405 | 42.98 | 18.3825 | 21.215 | 0.4 | 14 | 2.500432 | 5 | 1 | 25 | 14 | 20.14
1.68642 | 3.133333 | 405 | 42.98 | 18.3825 | 21.215 | 0.4 | 14 | 3 | 5 | 1 | 25 | 14 | 18.36
1.68642 | 3.133333 | 405 | 42.98 | 18.3825 | 21.215 | 0.4 | 8 | 1 | 5 | 1 | 25 | 28 | 9.45
1.68642 | 3.133333 | 405 | 42.98 | 18.3825 | 21.215 | 0.4 | 10 | 1 | 5 | 1 | 25 | 28 | 12.31
1.68642 | 3.133333 | 405 | 42.98 | 18.3825 | 21.215 | 0.4 | 12 | 1 | 5 | 1 | 25 | 28 | 18.41
1.68642 | 3.133333 | 405 | 42.98 | 18.3825 | 21.215 | 0.4 | 14 | 1 | 5 | 1 | 25 | 28 | 22.33
1.68642 | 3.133333 | 405 | 42.98 | 18.3825 | 21.215 | 0.4 | 16 | 1 | 5 | 1 | 25 | 28 | 24.34
1.68642 | 3.133333 | 405 | 42.98 | 18.3825 | 21.215 | 0.4 | 14 | 0.5 | 5 | 1 | 25 | 28 | 19.27
1.68642 | 3.133333 | 405 | 42.98 | 18.3825 | 21.215 | 0.4 | 14 | 1.5 | 5 | 1 | 25 | 28 | 23.47
1.68642 | 3.133333 | 405 | 42.98 | 18.3825 | 21.215 | 0.4 | 14 | 2 | 5 | 1 | 25 | 28 | 23.96
1.68642 | 3.133333 | 405 | 42.98 | 18.3825 | 21.215 | 0.4 | 14 | 2.500432 | 5 | 1 | 25 | 28 | 24.75
1.68642 | 3.133333 | 405 | 42.98 | 18.3825 | 21.215 | 0.4 | 14 | 3 | 5 | 1 | 25 | 28 | 21.97
1.68642 | 3.133333 | 405 | 45.8 | 13.7 | 21.4 | 0.4 | 13 | 1 | 20 | 0 | 25 | 7 | 9.3
1.68642 | 3.133333 | 405 | 42.98 | 18.3825 | 21.215 | 0.4 | 13 | 1 | 20 | 0 | 25 | 7 | 15.4
1.68642 | 3.133333 | 405 | 40.16 | 23.065 | 21.03 | 0.4 | 13 | 1 | 20 | 0 | 25 | 7 | 13.59
1.68642 | 3.133333 | 405 | 37.34 | 27.7475 | 20.845 | 0.4 | 13 | 1 | 20 | 0 | 25 | 7 | 12.08
1.68642 | 3.133333 | 405 | 45.8 | 13.7 | 21.4 | 0.4 | 13 | 1 | 20 | 0 | 25 | 14 | 12.79
1.68642 | 3.133333 | 405 | 42.98 | 18.3825 | 21.215 | 0.4 | 13 | 1 | 20 | 0 | 25 | 14 | 18.91
1.68642 | 3.133333 | 405 | 40.16 | 23.065 | 21.03 | 0.4 | 13 | 1 | 20 | 0 | 25 | 14 | 16.1
1.68642 | 3.133333 | 405 | 37.34 | 27.7475 | 20.845 | 0.4 | 13 | 1 | 20 | 0 | 25 | 14 | 14.77
1.68642 | 3.133333 | 405 | 45.8 | 13.7 | 21.4 | 0.4 | 13 | 1 | 20 | 0 | 25 | 28 | 15.99
1.68642 | 3.133333 | 405 | 42.98 | 18.3825 | 21.215 | 0.4 | 13 | 1 | 20 | 0 | 25 | 28 | 22.11
1.68642 | 3.133333 | 405 | 40.16 | 23.065 | 21.03 | 0.4 | 13 | 1 | 20 | 0 | 25 | 28 | 19.8
1.68642 | 3.133333 | 405 | 37.34 | 27.7475 | 20.845 | 0.4 | 13 | 1 | 20 | 0 | 25 | 28 | 17.36
1.68642 | 3.133333 | 405 | 45.8 | 13.7 | 21.4 | 0.4 | 13 | 1 | 20 | 0 | 25 | 56 | 18.2
1.68642 | 3.133333 | 405 | 42.98 | 18.3825 | 21.215 | 0.4 | 13 | 1 | 20 | 0 | 25 | 56 | 24.3
1.68642 | 3.133333 | 405 | 40.16 | 23.065 | 21.03 | 0.4 | 13 | 1 | 20 | 0 | 25 | 56 | 21.79
1.68642 | 3.133333 | 405 | 37.34 | 27.7475 | 20.845 | 0.4 | 13 | 1 | 20 | 0 | 25 | 56 | 20.28
1.5 | 3 | 406.78 | 53.03374 | 11.23641 | 22.49187 | 0.3999705 | 8 | 2.50043 | 0 | 0 | 25 | 28 | 51
1.500037 | 3.000074 | 406.77 | 50.43606 | 15.4189 | 21.19803 | 0.3999803 | 8 | 2.50043 | 0 | 0 | 25 | 28 | 56
1.27 | 2.965 | 400 | 62.55 | 3.27 | 29.02 | 0.4498 | 8 | 2.499028 | 7 | 2 | 27 | 3 | 22.15
1.265 | 2.9525 | 400 | 61.1875 | 4.8665 | 28.889 | 0.4498 | 8 | 2.499028 | 8 | 2 | 27 | 3 | 26.4
1.2625 | 2.945 | 400 | 59.825 | 6.463 | 28.758 | 0.4498 | 8 | 2.499028 | 9 | 2 | 27 | 3 | 34.46
1.27 | 2.965 | 400 | 62.55 | 3.27 | 29.02 | 0.4498 | 8 | 2.499028 | 7 | 2 | 27 | 7 | 22.85
1.265 | 2.9525 | 400 | 61.1875 | 4.8665 | 28.889 | 0.4498 | 8 | 2.499028 | 8 | 2 | 27 | 7 | 27.96
1.2625 | 2.945 | 400 | 59.825 | 6.463 | 28.758 | 0.4498 | 8 | 2.499028 | 9 | 2 | 27 | 7 | 36.83
1.27 | 2.965 | 400 | 62.55 | 3.27 | 29.02 | 0.4498 | 8 | 2.499028 | 7 | 2 | 27 | 28 | 25.38
1.265 | 2.9525 | 400 | 61.1875 | 4.8665 | 28.889 | 0.4498 | 8 | 2.499028 | 8 | 2 | 27 | 28 | 32.2
1.2625 | 2.945 | 400 | 59.825 | 6.463 | 28.758 | 0.4498 | 8 | 2.499028 | 9 | 2 | 27 | 28 | 41.77
1.27 | 2.965 | 400 | 62.55 | 3.27 | 29.02 | 0.4498 | 8 | 2.499028 | 7 | 2 | 27 | 90 | 25.75
1.265 | 2.9525 | 400 | 61.1875 | 4.8665 | 28.889 | 0.4498 | 8 | 2.499028 | 8 | 2 | 27 | 90 | 32.47
1.2625 | 2.945 | 400 | 59.825 | 6.463 | 28.758 | 0.4498 | 8 | 2.499028 | 9 | 2 | 27 | 90 | 42.37
1.458892 | 2.924971 | 417.44 | 49.62036 | 9.094378 | 25.38021 | 0.3934697 | 7 | 2.487261 | 51.50441 | 0 | 25 | 7 | 17.628
1.458892 | 2.924971 | 417.44 | 47.1 | 13.425 | 23.9 | 0.3934697 | 7 | 2.487261 | 51.50441 | 0 | 25 | 7 | 20.905
1.458892 | 2.924971 | 417.44 | 44.58024 | 17.75459 | 22.42014 | 0.3934697 | 7 | 2.487261 | 51.50441 | 0 | 25 | 7 | 24.182
1.458892 | 2.924971 | 417.44 | 49.62036 | 9.094378 | 25.38021 | 0.3934697 | 7 | 2.487261 | 51.50441 | 0 | 25 | 28 | 32.544
1.458892 | 2.924971 | 417.44 | 47.1 | 13.425 | 23.9 | 0.3934697 | 7 | 2.487261 | 51.50441 | 0 | 25 | 28 | 34.465
1.458892 | 2.924971 | 417.44 | 44.58024 | 17.75459 | 22.42014 | 0.3934697 | 7 | 2.487261 | 51.50441 | 0 | 25 | 28 | 39.324
1.458892 | 2.924971 | 417.44 | 49.62036 | 9.094378 | 25.38021 | 0.3934697 | 7 | 2.487261 | 51.50441 | 0 | 25 | 56 | 45.313
1.458892 | 2.924971 | 417.44 | 47.1 | 13.425 | 23.9 | 0.3934697 | 7 | 2.487261 | 51.50441 | 0 | 25 | 56 | 43.452
1.458892 | 2.924971 | 417.44 | 44.58024 | 17.75459 | 22.42014 | 0.3934697 | 7 | 2.487261 | 51.50441 | 0 | 25 | 56 | 47.43
1.58 | 1.814 | 500 | 35.59 | 34.07 | 11.01 | 0.5 | 12 | 3 | 0 | 3 | 28.5 | 7 | 26.97
1.573705 | 1.806773 | 502 | 35.84522 | 33.93426 | 10.96618 | 0.498008 | 12 | 3 | 0 | 2.988048 | 28.5 | 7 | 28.83
1.56746 | 1.799603 | 504 | 36.09841 | 33.7996 | 10.9227 | 0.4960317 | 12 | 3 | 0 | 2.97619 | 28.5 | 7 | 33.48
1.561265 | 1.79249 | 506 | 36.3496 | 33.66601 | 10.87957 | 0.4940711 | 12 | 3 | 0 | 2.964427 | 28.5 | 7 | 31.62
1.555118 | 1.785433 | 508 | 36.59882 | 33.53346 | 10.83677 | 0.492126 | 12 | 3 | 0 | 2.952756 | 28.5 | 7 | 29.76
1.573705 | 1.806773 | 502 | 35.62948 | 33.93426 | 11.11355 | 0.498008 | 12 | 3 | 0 | 2.988048 | 28.5 | 7 | 27.9
1.56746 | 1.799603 | 504 | 35.66865 | 33.7996 | 11.21627 | 0.4960317 | 12 | 3 | 0 | 2.97619 | 28.5 | 7 | 28.83
1.561265 | 1.79249 | 506 | 35.70751 | 33.66601 | 11.31818 | 0.4940711 | 12 | 3 | 0 | 2.964427 | 28.5 | 7 | 30.69
1.555118 | 1.785433 | 508 | 35.74606 | 33.53346 | 11.41929 | 0.492126 | 12 | 3 | 0 | 2.952756 | 28.5 | 7 | 29.76
1.58 | 1.814 | 500 | 35.59 | 34.07 | 11.01 | 0.5 | 12 | 3 | 0 | 3 | 28.5 | 28 | 35.34
1.573705 | 1.806773 | 502 | 35.84522 | 33.93426 | 10.96618 | 0.498008 | 12 | 3 | 0 | 2.988048 | 28.5 | 28 | 39.06
1.56746 | 1.799603 | 504 | 36.09841 | 33.7996 | 10.9227 | 0.4960317 | 12 | 3 | 0 | 2.97619 | 28.5 | 28 | 45.12
1.561265 | 1.79249 | 506 | 36.3496 | 33.66601 | 10.87957 | 0.4940711 | 12 | 3 | 0 | 2.964427 | 28.5 | 28 | 42.3
1.555118 | 1.785433 | 508 | 36.59882 | 33.53346 | 10.83677 | 0.492126 | 12 | 3 | 0 | 2.952756 | 28.5 | 28 | 40.42
1.573705 | 1.806773 | 502 | 35.62948 | 33.93426 | 11.11355 | 0.498008 | 12 | 3 | 0 | 2.988048 | 28.5 | 28 | 37.2
1.56746 | 1.799603 | 504 | 35.66865 | 33.7996 | 11.21627 | 0.4960317 | 12 | 3 | 0 | 2.97619 | 28.5 | 28 | 39.06
1.561265 | 1.79249 | 506 | 35.70751 | 33.66601 | 11.31818 | 0.4940711 | 12 | 3 | 0 | 2.964427 | 28.5 | 28 | 42.3
1.555118 | 1.785433 | 508 | 35.74606 | 33.53346 | 11.41929 | 0.492126 | 12 | 3 | 0 | 2.952756 | 28.5 | 28 | 40.42
2.2075 | 2.2075 | 400 | 36.74 | 43.34 | 10.78 | 0.4 | 16 | 2.018868 | 14 | 3 | 25 | 7 | 57.904
2.195 | 2.195 | 400 | 39.296 | 39.056 | 12.512 | 0.4 | 16 | 2.018868 | 14 | 3 | 25 | 7 | 47.94
2.18 | 2.18 | 400 | 41.852 | 34.772 | 14.244 | 0.4 | 16 | 2.018868 | 14 | 3 | 25 | 7 | 44.18
2.165 | 2.165 | 400 | 44.408 | 30.488 | 15.976 | 0.4 | 16 | 2.018868 | 14 | 3 | 25 | 7 | 46.06
2.15 | 2.15 | 400 | 46.964 | 26.204 | 17.708 | 0.4 | 16 | 2.018868 | 14 | 3 | 25 | 7 | 44.18
2.145 | 2.145 | 400 | 36.74 | 43.34 | 10.78 | 0.4 | 16 | 2.018868 | 20 | 3 | 25 | 7 | 43.522
2.1025 | 2.1025 | 400 | 44.408 | 30.488 | 15.976 | 0.4 | 16 | 2.018868 | 20 | 3 | 25 | 7 | 26.598
2.0875 | 2.0875 | 400 | 46.964 | 26.204 | 17.708 | 0.4 | 16 | 2.018868 | 20 | 3 | 25 | 7 | 16.368
2.165 | 2.165 | 400 | 45.818 | 30.5505 | 14.615 | 0.4 | 16 | 2.018868 | 14 | 3 | 25 | 7 | 39.06
2.1525 | 2.1525 | 400 | 49.784 | 26.329 | 14.986 | 0.4 | 16 | 2.018868 | 14 | 3 | 25 | 7 | 31.155
2.32 | 2.32 | 400 | 36.74 | 43.34 | 10.78 | 0.4 | 16 | 2.018868 | 7.5 | 3 | 25 | 7 | 54.52
2.32 | 2.32 | 400 | 36.74 | 43.34 | 10.78 | 0.4 | 18 | 2.018868 | 7.5 | 3 | 25 | 7 | 63.544
2.205 | 2.205 | 400 | 36.74 | 43.34 | 10.78 | 0.4 | 18 | 2.018868 | 14 | 3 | 25 | 7 | 61.1
2.2075 | 2.2075 | 400 | 36.74 | 43.34 | 10.78 | 0.4 | 10 | 2.018868 | 14 | 3 | 25 | 7 | 51.324
2.2325 | 2.2325 | 400 | 36.74 | 43.34 | 10.78 | 0.4 | 16 | 2.018868 | 11 | 3 | 25 | 7 | 65.8
2.2075 | 2.2075 | 400 | 36.74 | 43.34 | 10.78 | 0.4 | 16 | 2.018868 | 14 | 3 | 25 | 28 | 61.006
2.195 | 2.195 | 400 | 39.296 | 39.056 | 12.512 | 0.4 | 16 | 2.018868 | 14 | 3 | 25 | 28 | 54.52
2.18 | 2.18 | 400 | 41.852 | 34.772 | 14.244 | 0.4 | 16 | 2.018868 | 14 | 3 | 25 | 28 | 53.58
2.165 | 2.165 | 400 | 44.408 | 30.488 | 15.976 | 0.4 | 16 | 2.018868 | 14 | 3 | 25 | 28 | 52.64
2.15 | 2.15 | 400 | 46.964 | 26.204 | 17.708 | 0.4 | 16 | 2.018868 | 14 | 3 | 25 | 28 | 49.82
2.145 | 2.145 | 400 | 36.74 | 43.34 | 10.78 | 0.4 | 16 | 2.018868 | 20 | 3 | 25 | 28 | 44.086
2.1025 | 2.1025 | 400 | 44.408 | 30.488 | 15.976 | 0.4 | 16 | 2.018868 | 20 | 3 | 25 | 28 | 31.527
2.0875 | 2.0875 | 400 | 46.964 | 26.204 | 17.708 | 0.4 | 16 | 2.018868 | 20 | 3 | 25 | 28 | 29.574
2.165 | 2.165 | 400 | 45.818 | 30.5505 | 14.615 | 0.4 | 16 | 2.018868 | 14 | 3 | 25 | 28 | 50.478
2.1525 | 2.1525 | 400 | 49.784 | 26.329 | 14.986 | 0.4 | 16 | 2.018868 | 14 | 3 | 25 | 28 | 45.59
2.32 | 2.32 | 400 | 36.74 | 43.34 | 10.78 | 0.4 | 16 | 2.018868 | 7.5 | 3 | 25 | 28 | 59.22
2.32 | 2.32 | 400 | 36.74 | 43.34 | 10.78 | 0.4 | 18 | 2.018868 | 7.5 | 3 | 25 | 28 | 64.86
2.205 | 2.205 | 400 | 36.74 | 43.34 | 10.78 | 0.4 | 18 | 2.018868 | 14 | 3 | 25 | 28 | 62.98
2.2075 | 2.2075 | 400 | 36.74 | 43.34 | 10.78 | 0.4 | 10 | 2.018868 | 14 | 3 | 25 | 28 | 55.554
2.2325 | 2.2325 | 400 | 36.74 | 43.34 | 10.78 | 0.4 | 16 | 2.018868 | 11 | 3 | 25 | 28 | 70.312
2.22 | 2.22 | 400 | 39.296 | 39.056 | 12.512 | 0.4 | 16 | 2.018868 | 11 | 3 | 25 | 28 | 63.92
1.842857 | 3.428571 | 350 | 51.19 | 5.57 | 24 | 0.4114286 | 8 | 2.512195 | 10 | 3 | 25 | 3 | 8.835
1.842857 | 3.428571 | 350 | 52.2373 | 5.4338 | 23.2851 | 0.4114286 | 8 | 2.512195 | 10 | 3 | 25 | 3 | 8.37
1.842857 | 3.428571 | 350 | 52.9355 | 5.343 | 22.8085 | 0.4114286 | 8 | 2.512195 | 10 | 3 | 25 | 3 | 9.0861
1.842857 | 3.428571 | 350 | 53.6337 | 5.2522 | 22.3319 | 0.4114286 | 8 | 2.512195 | 10 | 3 | 25 | 3 | 7.9515
1.842857 | 3.428571 | 350 | 51.19 | 5.57 | 24 | 0.4114286 | 8 | 2.512195 | 10 | 3 | 25 | 7 | 13.1223
1.842857 | 3.428571 | 350 | 52.2373 | 5.4338 | 23.2851 | 0.4114286 | 8 | 2.512195 | 10 | 3 | 25 | 7 | 11.067
1.842857 | 3.428571 | 350 | 52.9355 | 5.343 | 22.8085 | 0.4114286 | 8 | 2.512195 | 10 | 3 | 25 | 7 | 14.7777
1.842857 | 3.428571 | 350 | 53.6337 | 5.2522 | 22.3319 | 0.4114286 | 8 | 2.512195 | 10 | 3 | 25 | 7 | 10.23
1.842857 | 3.428571 | 350 | 51.19 | 5.57 | 24 | 0.4114286 | 8 | 2.512195 | 10 | 3 | 25 | 28 | 18.3489
1.842857 | 3.428571 | 350 | 52.2373 | 5.4338 | 23.2851 | 0.4114286 | 8 | 2.512195 | 10 | 3 | 25 | 28 | 16.6656
1.842857 | 3.428571 | 350 | 52.9355 | 5.343 | 22.8085 | 0.4114286 | 8 | 2.512195 | 10 | 3 | 25 | 28 | 22.3944
1.842857 | 3.428571 | 350 | 53.6337 | 5.2522 | 22.3319 | 0.4114286 | 8 | 2.512195 | 10 | 3 | 25 | 28 | 15.5775
1.842857 | 3.428571 | 350 | 51.19 | 5.57 | 24 | 0.4114286 | 8 | 2.512195 | 10 | 3 | 25 | 56 | 20.3856
1.842857 | 3.428571 | 350 | 52.2373 | 5.4338 | 23.2851 | 0.4114286 | 8 | 2.512195 | 10 | 3 | 25 | 56 | 17.8467
1.842857 | 3.428571 | 350 | 52.9355 | 5.343 | 22.8085 | 0.4114286 | 8 | 2.512195 | 10 | 3 | 25 | 56 | 25.11
1.842857 | 3.428571 | 350 | 53.6337 | 5.2522 | 22.3319 | 0.4114286 | 8 | 2.512195 | 10 | 3 | 25 | 56 | 15.8379
1.6 | 3.147423 | 388 | 59.39 | 5.97 | 22.13 | 0.4948454 | 12 | 2.602251 | 3.427835 | 0 | 23 | 28 | 45.87
1.6275 | 3.0225 | 400 | 53.71 | 1.9 | 27.2 | 0.4 | 14 | 2.501094 | 0 | 0 | 20.5 | 28 | 28.16
1.6275 | 3.0225 | 400 | 51.335 | 6.255 | 25.705 | 0.4 | 14 | 2.501094 | 0 | 0 | 20.5 | 28 | 42.13
1.6275 | 3.0225 | 400 | 50.1475 | 8.4325 | 24.9575 | 0.4 | 14 | 2.501094 | 0 | 0 | 20.5 | 28 | 45.668
1.63975 | 3.04525 | 400 | 53.71 | 1.9 | 27.2 | 0.35 | 14 | 2.5 | 0 | 1.5 | 20.5 | 28 | 35.75
1.63975 | 3.04525 | 400 | 51.335 | 6.255 | 25.705 | 0.35 | 14 | 2.5 | 1.5 | 1.5 | 20.5 | 28 | 36.63
1.6275 | 3.0225 | 400 | 53.71 | 1.9 | 27.2 | 0.4 | 14 | 2.501094 | 0 | 0 | 20.5 | 90 | 36.74
1.6275 | 3.0225 | 400 | 51.335 | 6.255 | 25.705 | 0.4 | 14 | 2.501094 | 0 | 0 | 20.5 | 90 | 44.59
1.6275 | 3.0225 | 400 | 50.1475 | 8.4325 | 24.9575 | 0.4 | 14 | 2.501094 | 0 | 0 | 20.5 | 90 | 52.234
1.63975 | 3.04525 | 400 | 53.71 | 1.9 | 27.2 | 0.35 | 14 | 2.5 | 0 | 1.5 | 20.5 | 90 | 45.21
1.63975 | 3.04525 | 400 | 51.335 | 6.255 | 25.705 | 0.35 | 14 | 2.5 | 1.5 | 1.5 | 20.5 | 90 | 42.14
2.15 | 2.15 | 400 | 32.29 | 42.45 | 16.25 | 0.28 | 19 | 0.3333333 | 39 | 0 | 25 | 7 | 18.4303
2.11 | 2.11 | 400 | 32.29 | 42.45 | 16.25 | 0.38 | 19 | 1 | 36 | 0 | 25 | 7 | 32.3745
2.08 | 2.08 | 400 | 32.29 | 42.45 | 16.25 | 0.47 | 19 | 1.764706 | 33 | 0 | 25 | 7 | 45.5051
2.09 | 2.09 | 400 | 34.133 | 38.474 | 19.088 | 0.4 | 19 | 1 | 35 | 0 | 25 | 7 | 46.3978
2.04 | 2.04 | 400 | 34.133 | 38.474 | 19.088 | 0.52 | 19 | 1.888889 | 31 | 0 | 25 | 7 | 60.6186
2.01 | 2.01 | 400 | 34.133 | 38.474 | 19.088 | 0.63 | 19 | 2.9375 | 28 | 0 | 25 | 7 | 47.5218
2.02 | 2.02 | 400 | 35.976 | 34.498 | 21.926 | 0.525 | 19 | 1.692308 | 31 | 0 | 25 | 7 | 0
1.98 | 1.98 | 400 | 35.976 | 34.498 | 21.926 | 0.65 | 19 | 2.823529 | 27 | 0 | 25 | 7 | 45.5124
1.92 | 1.92 | 400 | 35.976 | 34.498 | 21.926 | 0.79 | 19 | 4.266667 | 22 | 0 | 25 | 7 | 45.2
2.15 | 2.15 | 400 | 32.29 | 42.45 | 16.25 | 0.28 | 19 | 0.3333333 | 39 | 0 | 25 | 28 | 25.1425
2.11 | 2.11 | 400 | 32.29 | 42.45 | 16.25 | 0.38 | 19 | 1 | 36 | 0 | 25 | 28 | 39.6065
2.08 | 2.08 | 400 | 32.29 | 42.45 | 16.25 | 0.47 | 19 | 1.764706 | 33 | 0 | 25 | 28 | 63.7704
2.09 | 2.09 | 400 | 34.133 | 38.474 | 19.088 | 0.4 | 19 | 1 | 35 | 0 | 25 | 28 | 49.7556
2.04 | 2.04 | 400 | 34.133 | 38.474 | 19.088 | 0.52 | 19 | 1.888889 | 31 | 0 | 25 | 28 | 71.4816
2.01 | 2.01 | 400 | 34.133 | 38.474 | 19.088 | 0.63 | 19 | 2.9375 | 28 | 0 | 25 | 28 | 70.074
2.02 | 2.02 | 400 | 35.976 | 34.498 | 21.926 | 0.525 | 19 | 1.692308 | 31 | 0 | 25 | 28 | 51.3162
1.98 | 1.98 | 400 | 35.976 | 34.498 | 21.926 | 0.65 | 19 | 2.823529 | 27 | 0 | 25 | 28 | 61.1184
1.92 | 1.92 | 400 | 35.976 | 34.498 | 21.926 | 0.79 | 19 | 4.266667 | 22 | 0 | 25 | 28 | 57.4362
1.842857 | 3.428571 | 350 | 51.7 | 8.84 | 29.1 | 0.4114286 | 8 | 2.512195 | 10 | 0 | 35 | 3 | 8.129
1.842857 | 3.428571 | 350 | 52.8292 | 8.5976 | 28.2405 | 0.4114286 | 8 | 2.512195 | 10 | 0 | 35 | 3 | 9.823
1.842857 | 3.428571 | 350 | 54.3348 | 8.2744 | 27.0945 | 0.4114286 | 8 | 2.512195 | 10 | 0 | 35 | 3 | 9.383
1.842857 | 3.428571 | 350 | 51.7 | 8.84 | 29.1 | 0.4114286 | 8 | 2.512195 | 10 | 0 | 35 | 7 | 15.675
1.842857 | 3.428571 | 350 | 52.8292 | 8.5976 | 28.2405 | 0.4114286 | 8 | 2.512195 | 10 | 0 | 35 | 7 | 13.354
1.842857 | 3.428571 | 350 | 54.3348 | 8.2744 | 27.0945 | 0.4114286 | 8 | 2.512195 | 10 | 0 | 35 | 7 | 12.21
1.842857 | 3.428571 | 350 | 51.7 | 8.84 | 29.1 | 0.4114286 | 8 | 2.512195 | 10 | 0 | 35 | 28 | 21.769
1.842857 | 3.428571 | 350 | 52.8292 | 8.5976 | 28.2405 | 0.4114286 | 8 | 2.512195 | 10 | 0 | 35 | 28 | 19.745
1.842857 | 3.428571 | 350 | 54.3348 | 8.2744 | 27.0945 | 0.4114286 | 8 | 2.512195 | 10 | 0 | 35 | 28 | 18.667
1.842857 | 3.428571 | 350 | 51.7 | 8.84 | 29.1 | 0.4114286 | 8 | 2.512195 | 10 | 0 | 35 | 56 | 23.903
1.842857 | 3.428571 | 350 | 52.8292 | 8.5976 | 28.2405 | 0.4114286 | 8 | 2.512195 | 10 | 0 | 35 | 56 | 21.021
1.842857 | 3.428571 | 350 | 54.3348 | 8.2744 | 27.0945 | 0.4114286 | 8 | 2.512195 | 10 | 0 | 35 | 56 | 18.667
1.816121 | 2.798489 | 397 | 43.31753 | 10.49421 | 20.27338 | 0.4282116 | 10 | 1.207792 | 11.83879 | 0 | 20 | 1 | 6.5565
1.867876 | 2.878238 | 386 | 43.30902 | 10.51451 | 20.26785 | 0.4300518 | 10 | 1.213333 | 14.2487 | 0 | 20 | 1 | 4.9662
1.917553 | 2.954787 | 376 | 43.30926 | 10.51394 | 20.26801 | 0.4308511 | 10 | 1.219178 | 16.48936 | 0 | 20 | 1 | 5.2359
1.964578 | 3.027248 | 367 | 43.31896 | 10.49079 | 20.27431 | 0.4277929 | 10 | 1.211268 | 18.80109 | 0 | 20 | 1 | 3.348
2.038462 | 3.145604 | 364 | 43.29044 | 10.55879 | 20.2558 | 0.4258242 | 10 | 1.214286 | 14.01099 | 0 | 20 | 1 | 6.0543
2.096045 | 3.234463 | 354 | 43.29017 | 10.55944 | 20.25562 | 0.4265537 | 10 | 1.220588 | 16.38418 | 0 | 20 | 1 | 4.2129
2.150725 | 3.318841 | 345 | 43.3 | 10.536 | 20.262 | 0.4289855 | 10 | 1.208955 | 18.55072 | 0 | 20 | 1 | 3.9897
2.085873 | 3.213296 | 361 | 43.30964 | 10.51302 | 20.26825 | 0.4293629 | 10 | 1.214286 | 11.91136 | 0 | 20 | 1 | 6.0636
2.145299 | 3.304843 | 351 | 43.30991 | 10.51236 | 20.26843 | 0.4301994 | 10 | 1.220588 | 14.24501 | 0 | 20 | 1 | 5.5521
2.201754 | 3.391813 | 342 | 43.32035 | 10.48749 | 20.2752 | 0.4298246 | 10 | 1.227273 | 16.37427 | 0 | 20 | 1 | 4.5477
2.254491 | 3.473054 | 334 | 43.28958 | 10.56084 | 20.25524 | 0.4281437 | 10 | 1.234375 | 18.56287 | 0 | 20 | 1 | 3.534
1.816121 | 2.798489 | 397 | 43.31753 | 10.49421 | 20.27338 | 0.4282116 | 10 | 1.207792 | 11.83879 | 0 | 20 | 7 | 21.7806
1.867876 | 2.878238 | 386 | 43.30902 | 10.51451 | 20.26785 | 0.4300518 | 10 | 1.213333 | 14.2487 | 0 | 20 | 7 | 21.5295
1.917553 | 2.954787 | 376 | 43.30926 | 10.51394 | 20.26801 | 0.4308511 | 10 | 1.219178 | 16.48936 | 0 | 20 | 7 | 19.6416
1.964578 | 3.027248 | 367 | 43.31896 | 10.49079 | 20.27431 | 0.4277929 | 10 | 1.211268 | 18.80109 | 0 | 20 | 7 | 16.554
2.038462 | 3.145604 | 364 | 43.29044 | 10.55879 | 20.2558 | 0.4258242 | 10 | 1.214286 | 14.01099 | 0 | 20 | 7 | 22.6083
2.096045 | 3.234463 | 354 | 43.29017 | 10.55944 | 20.25562 | 0.4265537 | 10 | 1.220588 | 16.38418 | 0 | 20 | 7 | 19.7718
2.150725 | 3.318841 | 345 | 43.3 | 10.536 | 20.262 | 0.4289855 | 10 | 1.208955 | 18.55072 | 0 | 20 | 7 | 16.4796
2.085873 | 3.213296 | 361 | 43.30964 | 10.51302 | 20.26825 | 0.4293629 | 10 | 1.214286 | 11.91136 | 0 | 20 | 7 | 20.6367
2.145299 | 3.304843 | 351 | 43.30991 | 10.51236 | 20.26843 | 0.4301994 | 10 | 1.220588 | 14.24501 | 0 | 20 | 7 | 20.925
2.201754 | 3.391813 | 342 | 43.32035 | 10.48749 | 20.2752 | 0.4298246 | 10 | 1.227273 | 16.37427 | 0 | 20 | 7 | 20.3484
2.254491 | 3.473054 | 334 | 43.28958 | 10.56084 | 20.25524 | 0.4281437 | 10 | 1.234375 | 18.56287 | 0 | 20 | 7 | 16.6656
1.816121 | 2.798489 | 397 | 43.31753 | 10.49421 | 20.27338 | 0.4282116 | 10 | 1.207792 | 11.83879 | 0 | 20 | 28 | 35.8143
1.867876 | 2.878238 | 386 | 43.30902 | 10.51451 | 20.26785 | 0.4300518 | 10 | 1.213333 | 14.2487 | 0 | 20 | 28 | 34.8936
1.917553 | 2.954787 | 376 | 43.30926 | 10.51394 | 20.26801 | 0.4308511 | 10 | 1.219178 | 16.48936 | 0 | 20 | 28 | 34.4193
1.964578 | 3.027248 | 367 | 43.31896 | 10.49079 | 20.27431 | 0.4277929 | 10 | 1.211268 | 18.80109 | 0 | 20 | 28 | 28.3464
2.038462 | 3.145604 | 364 | 43.29044 | 10.55879 | 20.2558 | 0.4258242 | 10 | 1.214286 | 14.01099 | 0 | 20 | 28 | 38.1672
2.096045 | 3.234463 | 354 | 43.29017 | 10.55944 | 20.25562 | 0.4265537 | 10 | 1.220588 | 16.38418 | 0 | 20 | 28 | 32.9592
2.150725 | 3.318841 | 345 | 43.3 | 10.536 | 20.262 | 0.4289855 | 10 | 1.208955 | 18.55072 | 0 | 20 | 28 | 27.8256
2.085873 | 3.213296 | 361 | 43.30964 | 10.51302 | 20.26825 | 0.4293629 | 10 | 1.214286 | 11.91136 | 0 | 20 | 28 | 34.5588
2.145299 | 3.304843 | 351 | 43.30991 | 10.51236 | 20.26843 | 0.4301994 | 10 | 1.220588 | 14.24501 | 0 | 20 | 28 | 35.4237
2.201754 | 3.391813 | 342 | 43.32035 | 10.48749 | 20.2752 | 0.4298246 | 10 | 1.227273 | 16.37427 | 0 | 20 | 28 | 31.8246
2.254491 | 3.473054 | 334 | 43.28958 | 10.56084 | 20.25524 | 0.4281437 | 10 | 1.234375 | 18.56287 | 0 | 20 | 28 | 30.2343
1.811558 | 2.791457 | 398 | 39.82874 | 18.81116 | 18.00967 | 0.4296482 | 10 | 1.220779 | 13.06533 | 0 | 20 | 1 | 11.8296
1.882507 | 2.900783 | 383 | 39.82909 | 18.81034 | 18.0099 | 0.4281984 | 10 | 1.216216 | 16.44909 | 0 | 20 | 1 | 7.4958
1.907407 | 2.939153 | 378 | 39.82921 | 18.81005 | 18.00997 | 0.4285714 | 10 | 1.219178 | 17.46032 | 0 | 20 | 1 | 8.3049
1.986226 | 3.060606 | 363 | 39.82959 | 18.80915 | 18.01022 | 0.4297521 | 10 | 1.228571 | 20.93664 | 0 | 20 | 1 | 11.0949
2.032877 | 3.136986 | 365 | 39.82 | 18.832 | 18.004 | 0.4273973 | 10 | 1.228571 | 15.34247 | 0 | 20 | 1 | 9.8301
2.061111 | 3.180556 | 360 | 39.82 | 18.832 | 18.004 | 0.4277778 | 10 | 1.231884 | 16.38889 | 0 | 20 | 1 | 8.6583
2.090141 | 3.225352 | 355 | 39.82 | 18.832 | 18.004 | 0.4309859 | 10 | 1.217391 | 17.46479 | 0 | 20 | 1 | 9.021
2.163793 | 3.333333 | 348 | 39.83 | 18.80816 | 18.01049 | 0.4281609 | 10 | 1.223881 | 16.37931 | 0 | 20 | 1 | 11.6529
2.221239 | 3.421829 | 339 | 39.79947 | 18.88094 | 17.99068 | 0.4277286 | 10 | 1.230769 | 18.58407 | 0 | 20 | 1 | 8.556
2.281818 | 3.515152 | 330 | 39.82 | 18.832 | 18.004 | 0.430303 | 10 | 1.21875 | 20.90909 | 0 | 20 | 1 | 1.1811
1.811558 | 2.791457 | 398 | 39.82874 | 18.81116 | 18.00967 | 0.4296482 | 10 | 1.220779 | 13.06533 | 0 | 20 | 7 | 37.5534
1.882507 | 2.900783 | 383 | 39.82909 | 18.81034 | 18.0099 | 0.4281984 | 10 | 1.216216 | 16.44909 | 0 | 20 | 7 | 34.5402
1.907407 | 2.939153 | 378 | 39.82921 | 18.81005 | 18.00997 | 0.4285714 | 10 | 1.219178 | 17.46032 | 0 | 20 | 7 | 35.7864
1.986226 | 3.060606 | 363 | 39.82959 | 18.80915 | 18.01022 | 0.4297521 | 10 | 1.228571 | 20.93664 | 0 | 20 | 7 | 30.9411
2.032877 | 3.136986 | 365 | 39.82 | 18.832 | 18.004 | 0.4273973 | 10 | 1.228571 | 15.34247 | 0 | 20 | 7 | 38.2137
2.061111 | 3.180556 | 360 | 39.82 | 18.832 | 18.004 | 0.4277778 | 10 | 1.231884 | 16.38889 | 0 | 20 | 7 | 38.7903
2.090141 | 3.225352 | 355 | 39.82 | 18.832 | 18.004 | 0.4309859 | 10 | 1.217391 | 17.46479 | 0 | 20 | 7 | 34.8657
2.163793 | 3.333333 | 348 | 39.83 | 18.80816 | 18.01049 | 0.4281609 | 10 | 1.223881 | 16.37931 | 0 | 20 | 7 | 36.9489
2.221239 | 3.421829 | 339 | 39.79947 | 18.88094 | 17.99068 | 0.4277286 | 10 | 1.230769 | 18.58407 | 0 | 20 | 7 | 34.5123
2.281818 | 3.515152 | 330 | 39.82 | 18.832 | 18.004 | 0.430303 | 10 | 1.21875 | 20.90909 | 0 | 20 | 7 | 20.646
1.811558 | 2.791457 | 398 | 39.82874 | 18.81116 | 18.00967 | 0.4296482 | 10 | 1.220779 | 13.06533 | 0 | 20 | 28 | 56.7478
1.882507 | 2.900783 | 383 | 39.82909 | 18.81034 | 18.0099 | 0.4281984 | 10 | 1.216216 | 16.44909 | 0 | 20 | 28 | 54.8866
1.907407 | 2.939153 | 378 | 39.82921 | 18.81005 | 18.00997 | 0.4285714 | 10 | 1.219178 | 17.46032 | 0 | 20 | 28 | 56.9734
1.986226 | 3.060606 | 363 | 39.82959 | 18.80915 | 18.01022 | 0.4297521 | 10 | 1.228571 | 20.93664 | 0 | 20 | 28 | 47.8366
2.032877 | 3.136986 | 365 | 39.82 | 18.832 | 18.004 | 0.4273973 | 10 | 1.228571 | 15.34247 | 0 | 20 | 28 | 54.5106
2.061111 | 3.180556 | 360 | 39.82 | 18.832 | 18.004 | 0.4277778 | 10 | 1.231884 | 16.38889 | 0 | 20 | 28 | 52.3016
2.090141 | 3.225352 | 355 | 39.82 | 18.832 | 18.004 | 0.4309859 | 10 | 1.217391 | 17.46479 | 0 | 20 | 28 | 52.6682
2.163793 | 3.333333 | 348 | 39.83 | 18.80816 | 18.01049 | 0.4281609 | 10 | 1.223881 | 16.37931 | 0 | 20 | 28 | 52.8468
2.221239 | 3.421829 | 339 | 39.79947 | 18.88094 | 17.99068 | 0.4277286 | 10 | 1.230769 | 18.58407 | 0 | 20 | 28 | 51.8034
2.281818 | 3.515152 | 330 | 39.82 | 18.832 | 18.004 | 0.430303 | 10 | 1.21875 | 20.90909 | 0 | 20 | 28 | 33.0336
1.912467 | 2.94695 | 377 | 34.59538 | 31.287 | 14.61401 | 0.4297082 | 10 | 1.219178 | 19.8939 | 0 | 20 | 1 | 28.9509
2.008357 | 3.094708 | 359 | 34.61454 | 31.24134 | 14.62643 | 0.4261838 | 10 | 1.217391 | 24.23398 | 0 | 20 | 1 | 19.2975
2.06 | 3.174286 | 350 | 34.6 | 31.276 | 14.617 | 0.4285714 | 10 | 1.205882 | 26.57143 | 0 | 20 | 1 | 26.5329
2.096045 | 3.234463 | 354 | 34.59017 | 31.29944 | 14.61062 | 0.4265537 | 10 | 1.220588 | 19.77401 | 0 | 20 | 1 | 30.0018
2.20178 | 3.397626 | 337 | 34.59484 | 31.28831 | 14.61365 | 0.4272997 | 10 | 1.215385 | 24.33234 | 0 | 20 | 1 | 17.7351
2.255319 | 3.480243 | 329 | 34.61587 | 31.23818 | 14.62729 | 0.4255319 | 10 | 1.222222 | 26.44377 | 0 | 20 | 1 | 25.7982
2.195335 | 3.381924 | 343 | 34.60507 | 31.26391 | 14.62029 | 0.4285714 | 10 | 1.227273 | 19.82507 | 0 | 20 | 1 | 32.1036
2.309816 | 3.558282 | 326 | 34.61067 | 31.25055 | 14.62393 | 0.4294479 | 10 | 1.222222 | 24.23313 | 0 | 20 | 1 | 20.4228
2.367925 | 3.647799 | 318 | 34.57811 | 31.32818 | 14.6028 | 0.427673 | 10 | 1.229508 | 26.72956 | 0 | 20 | 1 | 13.3827
1.912467 | 2.94695 | 377 | 34.59538 | 31.287 | 14.61401 | 0.4297082 | 10 | 1.219178 | 19.8939 | 0 | 20 | 7 | 59.1824
2.008357 | 3.094708 | 359 | 34.61454 | 31.24134 | 14.62643 | 0.4261838 | 10 | 1.217391 | 24.23398 | 0 | 20 | 7 | 54.6798
2.06 | 3.174286 | 350 | 34.6 | 31.276 | 14.617 | 0.4285714 | 10 | 1.205882 | 26.57143 | 0 | 20 | 7 | 49.209
2.096045 | 3.234463 | 354 | 34.59017 | 31.29944 | 14.61062 | 0.4265537 | 10 | 1.220588 | 19.77401 | 0 | 20 | 7 | 54.3414
2.20178 | 3.397626 | 337 | 34.59484 | 31.28831 | 14.61365 | 0.4272997 | 10 | 1.215385 | 24.33234 | 0 | 20 | 7 | 52.217
2.255319 | 3.480243 | 329 | 34.61587 | 31.23818 | 14.62729 | 0.4255319 | 10 | 1.222222 | 26.44377 | 0 | 20 | 7 | 51.8692
2.195335 | 3.381924 | 343 | 34.60507 | 31.26391 | 14.62029 | 0.4285714 | 10 | 1.227273 | 19.82507 | 0 | 20 | 7 | 55.6104
2.309816 | 3.558282 | 326 | 34.61067 | 31.25055 | 14.62393 | 0.4294479 | 10 | 1.222222 | 24.23313 | 0 | 20 | 7 | 53.3074
2.367925 | 3.647799 | 318 | 34.57811 | 31.32818 | 14.6028 | 0.427673 | 10 | 1.229508 | 26.72956 | 0 | 20 | 7 | 48.269
1.912467 | 2.94695 | 377 | 34.59538 | 31.287 | 14.61401 | 0.4297082 | 10 | 1.219178 | 19.8939 | 0 | 20 | 28 | 72.4082
2.008357 | 3.094708 | 359 | 34.61454 | 31.24134 | 14.62643 | 0.4261838 | 10 | 1.217391 | 24.23398 | 0 | 20 | 28 | 66.7964
2.06 | 3.174286 | 350 | 34.6 | 31.276 | 14.617 | 0.4285714 | 10 | 1.205882 | 26.57143 | 0 | 20 | 28 | 61.1752
2.096045 | 3.234463 | 354 | 34.59017 | 31.29944 | 14.61062 | 0.4265537 | 10 | 1.220588 | 19.77401 | 0 | 20 | 28 | 67.5202
2.20178 | 3.397626 | 337 | 34.59484 | 31.28831 | 14.61365 | 0.4272997 | 10 | 1.215385 | 24.33234 | 0 | 20 | 28 | 65.33
2.255319 | 3.480243 | 329 | 34.61587 | 31.23818 | 14.62729 | 0.4255319 | 10 | 1.222222 | 26.44377 | 0 | 20 | 28 | 65.2548
2.195335 | 3.381924 | 343 | 34.60507 | 31.26391 | 14.62029 | 0.4285714 | 10 | 1.227273 | 19.82507 | 0 | 20 | 28 | 68.7704
2.309816 | 3.558282 | 326 | 34.61067 | 31.25055 | 14.62393 | 0.4294479 | 10 | 1.222222 | 24.23313 | 0 | 20 | 28 | 64.2396
2.367925 | 3.647799 | 318 | 34.57811 | 31.32818 | 14.6028 | 0.427673 | 10 | 1.229508 | 26.72956 | 0 | 20 | 28 | 58.9944
1.642132 | 3.048223 | 394 | 31.25 | 33.75 | 14.06 | 0.4010152 | 8 | 2.511111 | 14.97462 | 1.522843 | 25 | 3 | 44.67
1.642132 | 3.048223 | 394 | 37.45734 | 30.46371 | 12.72371 | 0.4010152 | 8 | 2.511111 | 14.97462 | 1.522843 | 25 | 3 | 42.38
1.642132 | 3.048223 | 394 | 43.82383 | 27.09315 | 11.35315 | 0.4010152 | 8 | 2.511111 | 14.97462 | 1.522843 | 25 | 3 | 12.89
1.642132 | 3.048223 | 394 | 50.03117 | 23.80685 | 10.01685 | 0.4010152 | 8 | 2.511111 | 14.97462 | 1.522843 | 25 | 3 | 9.41
1.642132 | 3.048223 | 394 | 31.25 | 33.75 | 14.06 | 0.4010152 | 8 | 2.511111 | 14.97462 | 1.522843 | 25 | 7 | 47.16
1.642132 | 3.048223 | 394 | 37.45734 | 30.46371 | 12.72371 | 0.4010152 | 8 | 2.511111 | 14.97462 | 1.522843 | 25 | 7 | 44.25
1.642132 | 3.048223 | 394 | 43.82383 | 27.09315 | 11.35315 | 0.4010152 | 8 | 2.511111 | 14.97462 | 1.522843 | 25 | 7 | 14.73
1.642132 | 3.048223 | 394 | 50.03117 | 23.80685 | 10.01685 | 0.4010152 | 8 | 2.511111 | 14.97462 | 1.522843 | 25 | 7 | 11.33
1.642132 | 3.048223 | 394 | 31.25 | 33.75 | 14.06 | 0.4010152 | 8 | 2.511111 | 14.97462 | 1.522843 | 25 | 28 | 52.79
1.642132 | 3.048223 | 394 | 37.45734 | 30.46371 | 12.72371 | 0.4010152 | 8 | 2.511111 | 14.97462 | 1.522843 | 25 | 28 | 48.44
1.642132 | 3.048223 | 394 | 43.82383 | 27.09315 | 11.35315 | 0.4010152 | 8 | 2.511111 | 14.97462 | 1.522843 | 25 | 28 | 18.67
1.642132 | 3.048223 | 394 | 50.03117 | 23.80685 | 10.01685 | 0.4010152 | 8 | 2.511111 | 14.97462 | 1.522843 | 25 | 28 | 15.11
1.354523 | 3.161369 | 409 | 48.105 | 17.74 | 22.12 | 0.3496333 | 10 | 2.487805 | 13.44743 | 0 | 25 | 7 | 40
1.354523 | 3.161369 | 409 | 39.33611 | 26.13046 | 19.17281 | 0.3496333 | 10 | 2.487805 | 13.44743 | 0 | 25 | 7 | 44.4
1.354523 | 3.161369 | 409 | 30.61 | 34.48 | 16.24 | 0.3496333 | 10 | 2.487805 | 13.44743 | 0 | 25 | 7 | 52.4
1.354523 | 3.161369 | 409 | 48.105 | 17.74 | 22.12 | 0.3496333 | 10 | 2.487805 | 13.44743 | 0 | 25 | 14 | 46.5
1.354523 | 3.161369 | 409 | 39.33611 | 26.13046 | 19.17281 | 0.3496333 | 10 | 2.487805 | 13.44743 | 0 | 25 | 14 | 48.2
1.354523 | 3.161369 | 409 | 30.61 | 34.48 | 16.24 | 0.3496333 | 10 | 2.487805 | 13.44743 | 0 | 25 | 14 | 56.2
1.354523 | 3.161369 | 409 | 48.105 | 17.74 | 22.12 | 0.3496333 | 10 | 2.487805 | 13.44743 | 0 | 25 | 28 | 53.5
1.354523 | 3.161369 | 409 | 39.33611 | 26.13046 | 19.17281 | 0.3496333 | 10 | 2.487805 | 13.44743 | 0 | 25 | 28 | 55.5
1.354523 | 3.161369 | 409 | 30.61 | 34.48 | 16.24 | 0.3496333 | 10 | 2.487805 | 13.44743 | 0 | 25 | 28 | 58.6
1.354523 | 3.161369 | 409 | 48.105 | 17.74 | 22.12 | 0.3496333 | 10 | 2.487805 | 13.44743 | 0 | 25 | 56 | 63
1.354523 | 3.161369 | 409 | 39.33611 | 26.13046 | 19.17281 | 0.3496333 | 10 | 2.487805 | 13.44743 | 0 | 25 | 56 | 74
1.354523 | 3.161369 | 409 | 30.61 | 34.48 | 16.24 | 0.3496333 | 10 | 2.487805 | 13.44743 | 0 | 25 | 56 | 83
1.38481 | 3.232911 | 395 | 51.834 | 16.092 | 20.968 | 0.4582278 | 8 | 2.480769 | 0 | 2 | 30 | 3 | 18.53
1.38481 | 3.232911 | 395 | 51.834 | 16.092 | 20.968 | 0.4582278 | 8 | 2.480769 | 0 | 2 | 30 | 7 | 24.49
1.38481 | 3.232911 | 395 | 51.834 | 16.092 | 20.968 | 0.4582278 | 8 | 2.480769 | 0 | 2 | 30 | 28 | 28.36
2.210644 | 2.15 | 404 | 45.31908 | 21.31092 | 19.69346 | 0.4 | 14 | 2.5 | 13.9604 | 0 | 20 | 1 | 33.5172
2.210644 | 2.15 | 404 | 45.31908 | 21.31092 | 19.69346 | 0.4 | 14 | 2.5 | 13.9604 | 0 | 20 | 3 | 43.1836
2.210644 | 2.15 | 404 | 45.31908 | 21.31092 | 19.69346 | 0.4 | 14 | 2.5 | 13.9604 | 0 | 20 | 7 | 45.3926
2.210644 | 2.15 | 404 | 45.31908 | 21.31092 | 19.69346 | 0.4 | 14 | 2.5 | 13.9604 | 0 | 20 | 14 | 50.0456
2.210644 | 2.15 | 404 | 45.31908 | 21.31092 | 19.69346 | 0.4 | 14 | 2.5 | 13.9604 | 0 | 20 | 28 | 57.575
2.138889 | 3.027778 | 360 | 51.335 | 6.255 | 25.705 | 0.45 | 8 | 1.5 | 0 | 0 | 25 | 7 | 28.9
2.138889 | 3.027778 | 360 | 48.96 | 10.61 | 24.21 | 0.45 | 8 | 1.5 | 0 | 0 | 25 | 7 | 32.53
2.138889 | 3.027778 | 360 | 46.585 | 14.965 | 22.715 | 0.45 | 8 | 1.5 | 0 | 0 | 25 | 7 | 34.5
2.138889 | 3.027778 | 360 | 51.335 | 6.255 | 25.705 | 0.45 | 8 | 1.5 | 0 | 0 | 25 | 28 | 36.8
2.138889 | 3.027778 | 360 | 48.96 | 10.61 | 24.21 | 0.45 | 8 | 1.5 | 0 | 0 | 25 | 28 | 38.8
2.138889 | 3.027778 | 360 | 46.585 | 14.965 | 22.715 | 0.45 | 8 | 1.5 | 0 | 0 | 25 | 28 | 43.1
2.138889 | 3.027778 | 360 | 51.335 | 6.255 | 25.705 | 0.45 | 8 | 2.5 | 0 | 0 | 25 | 7 | 27.93
2.138889 | 3.027778 | 360 | 48.96 | 10.61 | 24.21 | 0.45 | 8 | 2.5 | 0 | 0 | 25 | 7 | 30.87
2.138889 | 3.027778 | 360 | 46.585 | 14.965 | 22.715 | 0.45 | 8 | 2.5 | 0 | 0 | 25 | 7 | 33.83
2.138889 | 3.027778 | 360 | 51.335 | 6.255 | 25.705 | 0.45 | 8 | 2.5 | 0 | 0 | 25 | 28 | 34.83
2.138889 | 3.027778 | 360 | 48.96 | 10.61 | 24.21 | 0.45 | 8 | 2.5 | 0 | 0 | 25 | 28 | 35.8
2.138889 | 3.027778 | 360 | 46.585 | 14.965 | 22.715 | 0.45 | 8 | 2.5 | 0 | 0 | 25 | 28 | 41.1
1.351351 | 2.702703 | 444 | 69.87 | 1.195 | 19.39 | 0.3513514 | 8 | 0.5 | 5.855856 | 0 | 25 | 3 | 4.092
1.351351 | 2.702703 | 444 | 69.87 | 1.195 | 19.39 | 0.3513514 | 8 | 1 | 5.855856 | 0 | 25 | 3 | 10.703
1.351351 | 2.702703 | 444 | 69.87 | 1.195 | 19.39 | 0.3513514 | 8 | 1.5 | 5.855856 | 0 | 25 | 3 | 15.114
1.351351 | 2.702703 | 444 | 69.87 | 1.195 | 19.39 | 0.3513514 | 8 | 2 | 5.855856 | 0 | 25 | 3 | 20.724
1.351351 | 2.702703 | 444 | 69.87 | 1.195 | 19.39 | 0.3513514 | 8 | 2.5 | 5.855856 | 0 | 25 | 3 | 23.683
1.351351 | 2.702703 | 444 | 69.87 | 1.195 | 19.39 | 0.3513514 | 8 | 0.5 | 5.855856 | 0 | 25 | 7 | 8.25
1.351351 | 2.702703 | 444 | 69.87 | 1.195 | 19.39 | 0.3513514 | 8 | 1 | 5.855856 | 0 | 25 | 7 | 18.447
1.351351 | 2.702703 | 444 | 69.87 | 1.195 | 19.39 | 0.3513514 | 8 | 1.5 | 5.855856 | 0 | 25 | 7 | 27.082
1.351351 | 2.702703 | 444 | 69.87 | 1.195 | 19.39 | 0.3513514 | 8 | 2 | 5.855856 | 0 | 25 | 7 | 28.215
1.351351 | 2.702703 | 444 | 69.87 | 1.195 | 19.39 | 0.3513514 | 8 | 2.5 | 5.855856 | 0 | 25 | 7 | 28.215
1.351351 | 2.702703 | 444 | 69.87 | 1.195 | 19.39 | 0.3513514 | 8 | 0.5 | 5.855856 | 0 | 25 | 14 | 18.898
1.351351 | 2.702703 | 444 | 69.87 | 1.195 | 19.39 | 0.3513514 | 8 | 1 | 5.855856 | 0 | 25 | 14 | 25.256
1.351351 | 2.702703 | 444 | 69.87 | 1.195 | 19.39 | 0.3513514 | 8 | 1.5 | 5.855856 | 0 | 25 | 14 | 27.39
1.351351 | 2.702703 | 444 | 69.87 | 1.195 | 19.39 | 0.3513514 | 8 | 2 | 5.855856 | 0 | 25 | 14 | 28.281
1.351351 | 2.702703 | 444 | 69.87 | 1.195 | 19.39 | 0.3513514 | 8 | 2.5 | 5.855856 | 0 | 25 | 14 | 28.281
1.351351 | 2.702703 | 444 | 69.87 | 1.195 | 19.39 | 0.3513514 | 8 | 0.5 | 5.855856 | 0 | 25 | 21 | 28.402
1.351351 | 2.702703 | 444 | 69.87 | 1.195 | 19.39 | 0.3513514 | 8 | 1 | 5.855856 | 0 | 25 | 21 | 28.402
1.351351 | 2.702703 | 444 | 69.87 | 1.195 | 19.39 | 0.3513514 | 8 | 1.5 | 5.855856 | 0 | 25 | 21 | 28.402
1.351351 | 2.702703 | 444 | 69.87 | 1.195 | 19.39 | 0.3513514 | 8 | 2 | 5.855856 | 0 | 25 | 21 | 28.402
1.351351 | 2.702703 | 444 | 69.87 | 1.195 | 19.39 | 0.3513514 | 8 | 2.5 | 5.855856 | 0 | 25 | 21 | 28.402
1.351351 | 2.702703 | 444 | 69.87 | 1.195 | 19.39 | 0.3513514 | 8 | 0.5 | 5.855856 | 0 | 25 | 28 | 30.36
1.351351 | 2.702703 | 444 | 69.87 | 1.195 | 19.39 | 0.3513514 | 8 | 1 | 5.855856 | 0 | 25 | 28 | 30.415
1.351351 | 2.702703 | 444 | 69.87 | 1.195 | 19.39 | 0.3513514 | 8 | 1.5 | 5.855856 | 0 | 25 | 28 | 38.159
1.351351 | 2.702703 | 444 | 69.87 | 1.195 | 19.39 | 0.3513514 | 8 | 2 | 5.855856 | 0 | 25 | 28 | 39.358
1.351351 | 2.702703 | 444 | 69.87 | 1.195 | 19.39 | 0.3513514 | 8 | 2.5 | 5.855856 | 0 | 25 | 28 | 42.515
1.351351 | 2.702703 | 444 | 69.87 | 1.195 | 19.39 | 0.3513514 | 10 | 0.5 | 5.855856 | 0 | 25 | 3 | 1.749
1.351351 | 2.702703 | 444 | 69.87 | 1.195 | 19.39 | 0.3513514 | 10 | 1 | 5.855856 | 0 | 25 | 3 | 5.016
1.351351 | 2.702703 | 444 | 69.87 | 1.195 | 19.39 | 0.3513514 | 10 | 1.5 | 5.855856 | 0 | 25 | 3 | 18.634
1.351351 | 2.702703 | 444 | 69.87 | 1.195 | 19.39 | 0.3513514 | 10 | 2 | 5.855856 | 0 | 25 | 3 | 27.082
1.351351 | 2.702703 | 444 | 69.87 | 1.195 | 19.39 | 0.3513514 | 10 | 2.5 | 5.855856 | 0 | 25 | 3 | 23.199
1.351351 | 2.702703 | 444 | 69.87 | 1.195 | 19.39 | 0.3513514 | 10 | 0.5 | 5.855856 | 0 | 25 | 7 | 4.103
1.351351 | 2.702703 | 444 | 69.87 | 1.195 | 19.39 | 0.3513514 | 10 | 1 | 5.855856 | 0 | 25 | 7 | 6.16
1.351351 | 2.702703 | 444 | 69.87 | 1.195 | 19.39 | 0.3513514 | 10 | 1.5 | 5.855856 | 0 | 25 | 7 | 18.865
1.351351 | 2.702703 | 444 | 69.87 | 1.195 | 19.39 | 0.3513514 | 10 | 2 | 5.855856 | 0 | 25 | 7 | 28.303
1.351351 | 2.702703 | 444 | 69.87 | 1.195 | 19.39 | 0.3513514 | 10 | 2.5 | 5.855856 | 0 | 25 | 7 | 28.303
1.351351 | 2.702703 | 444 | 69.87 | 1.195 | 19.39 | 0.3513514 | 10 | 0.5 | 5.855856 | 0 | 25 | 14 | 4.873
1.351351 | 2.702703 | 444 | 69.87 | 1.195 | 19.39 | 0.3513514 | 10 | 1 | 5.855856 | 0 | 25 | 14 | 7.909
1.351351 | 2.702703 | 444 | 69.87 | 1.195 | 19.39 | 0.3513514 | 10 | 1.5 | 5.855856 | 0 | 25 | 14 | 28.149
1.351351 | 2.702703 | 444 | 69.87 | 1.195 | 19.39 | 0.3513514 | 10 | 2 | 5.855856 | 0 | 25 | 14 | 28.303
1.351351 | 2.702703 | 444 | 69.87 | 1.195 | 19.39 | 0.3513514 | 10 | 2.5 | 5.855856 | 0 | 25 | 14 | 28.303
1.351351 | 2.702703 | 444 | 69.87 | 1.195 | 19.39 | 0.3513514 | 10 | 0.5 | 5.855856 | 0 | 25 | 21 | 6.391
1.351351 | 2.702703 | 444 | 69.87 | 1.195 | 19.39 | 0.3513514 | 10 | 1 | 5.855856 | 0 | 25 | 21 | 15.136
1.351351 | 2.702703 | 444 | 69.87 | 1.195 | 19.39 | 0.3513514 | 10 | 1.5 | 5.855856 | 0 | 25 | 21 | 31.416
1.351351 | 2.702703 | 444 | 69.87 | 1.195 | 19.39 | 0.3513514 | 10 | 2 | 5.855856 | 0 | 25 | 21 | 31.724
1.351351 | 2.702703 | 444 | 69.87 | 1.195 | 19.39 | 0.3513514 | 10 | 2.5 | 5.855856 | 0 | 25 | 21 | 42.2184
1.351351 | 2.702703 | 444 | 69.87 | 1.195 | 19.39 | 0.3513514 | 10 | 0.5 | 5.855856 | 0 | 25 | 28 | 7.381
1.351351 | 2.702703 | 444 | 69.87 | 1.195 | 19.39 | 0.3513514 | 10 | 1 | 5.855856 | 0 | 25 | 28 | 16.357
1.351351 | 2.702703 | 444 | 69.87 | 1.195 | 19.39 | 0.3513514 | 10 | 1.5 | 5.855856 | 0 | 25 | 28 | 32.934
1.351351 | 2.702703 | 444 | 69.87 | 1.195 | 19.39 | 0.3513514 | 10 | 2 | 5.855856 | 0 | 25 | 28 | 42.9
1.351351 | 2.702703 | 444 | 69.87 | 1.195 | 19.39 | 0.3513514 | 10 | 2.5 | 5.855856 | 0 | 25 | 28 | 43.7766
1.439024 | 2.682927 | 410 | 51.508 | 7.534 | 20.465 | 0.4993902 | 12 | 2.5 | 12.19512 | 0 | 25 | 28 | 9.207
1.439024 | 2.682927 | 410 | 49.616 | 11.458 | 19.33 | 0.4993902 | 12 | 2.5 | 12.19512 | 0 | 25 | 28 | 16.2657
1.439024 | 2.682927 | 410 | 47.724 | 15.382 | 18.195 | 0.4993902 | 12 | 2.5 | 12.19512 | 0 | 25 | 28 | 25.9005
1.439024 | 2.682927 | 410 | 45.832 | 19.306 | 17.06 | 0.4993902 | 12 | 2.5 | 12.19512 | 0 | 25 | 28 | 33.4335
1.439024 | 2.682927 | 410 | 43.94 | 23.23 | 15.925 | 0.4993902 | 12 | 2.5 | 12.19512 | 0 | 25 | 28 | 37.1628
1.405828 | 3.282667 | 394.28 | 57.40507 | 2.807134 | 14.71597 | 0.3999949 | 10 | 2.5 | 15.9998 | 2.39997 | 25 | 7 | 13.206
1.405828 | 3.282667 | 394.28 | 60.29522 | 2.916139 | 13.66092 | 0.3999949 | 10 | 2.5 | 13.9997 | 2.099954 | 25 | 7 | 7.905
1.405793 | 3.282584 | 394.29 | 63.18518 | 3.025072 | 12.60593 | 0.3999848 | 10 | 2.5 | 11.9998 | 1.79997 | 25 | 7 | 2.883
1.405828 | 3.282667 | 394.28 | 55.93 | 5.335262 | 15.257 | 0.3999949 | 10 | 2.5 | 13.9997 | 2.099954 | 25 | 7 | 15.066
1.405793 | 3.282584 | 394.29 | 58.82007 | 5.444134 | 14.20197 | 0.3999848 | 10 | 2.5 | 11.9998 | 1.79997 | 25 | 7 | 5.766
1.405828 | 3.282667 | 394.28 | 61.70956 | 5.553245 | 13.14716 | 0.3999949 | 10 | 2.5 | 10 | 1.5 | 25 | 7 | 4.371
1.405828 | 3.282667 | 394.28 | 54.4553 | 7.862749 | 15.79789 | 0.3999949 | 10 | 2.5 | 12.0001 | 1.800015 | 25 | 7 | 14.694
1.405828 | 3.282667 | 394.28 | 57.34544 | 7.971755 | 14.74284 | 0.3999949 | 10 | 2.5 | 10 | 1.5 | 25 | 7 | 10.137
1.405864 | 3.28275 | 394.27 | 60.23496 | 8.080933 | 13.68801 | 0.4000051 | 10 | 2.5 | 8.000101 | 1.200015 | 25 | 7 | 6.6309
1.405828 | 3.282667 | 394.28 | 54.51493 | 2.698128 | 15.77103 | 0.3999949 | 10 | 2.5 | 17.9999 | 2.699985 | 25 | 28 | 32.457
1.405828 | 3.282667 | 394.28 | 80.52478 | 3.679123 | 6.276081 | 0.3999949 | 10 | 2.5 | 0 | 0 | 25 | 28 | 1.302
1.405828 | 3.282667 | 394.28 | 57.40507 | 2.807134 | 14.71597 | 0.3999949 | 10 | 2.5 | 15.9998 | 2.39997 | 25 | 28 | 21.111
1.405828 | 3.282667 | 394.28 | 60.29522 | 2.916139 | 13.66092 | 0.3999949 | 10 | 2.5 | 13.9997 | 2.099954 | 25 | 28 | 13.113
1.405793 | 3.282584 | 394.29 | 63.18518 | 3.025072 | 12.60593 | 0.3999848 | 10 | 2.5 | 11.9998 | 1.79997 | 25 | 28 | 6.2031
1.405828 | 3.282667 | 394.28 | 66.07478 | 3.134123 | 11.55108 | 0.3999949 | 10 | 2.5 | 10 | 1.5 | 25 | 28 | 3.2922
1.405828 | 3.282667 | 394.28 | 68.96493 | 3.243128 | 10.49603 | 0.3999949 | 10 | 2.5 | 7.999899 | 1.199985 | 25 | 28 | 1.9623
1.405828 | 3.282667 | 394.28 | 55.93 | 5.335262 | 15.257 | 0.3999949 | 10 | 2.5 | 13.9997 | 2.099954 | 25 | 28 | 23.1291
1.405793 | 3.282584 | 394.29 | 58.82007 | 5.444134 | 14.20197 | 0.3999848 | 10 | 2.5 | 11.9998 | 1.79997 | 25 | 28 | 14.136
1.405828 | 3.282667 | 394.28 | 61.70956 | 5.553245 | 13.14716 | 0.3999949 | 10 | 2.5 | 10 | 1.5 | 25 | 28 | 9.114
1.405828 | 3.282667 | 394.28 | 64.5997 | 5.662251 | 12.09211 | 0.3999949 | 10 | 2.5 | 7.999899 | 1.199985 | 25 | 28 | 5.208
1.405828 | 3.282667 | 394.28 | 67.48985 | 5.771256 | 11.03705 | 0.3999949 | 10 | 2.5 | 5.999797 | 0.8999696 | 25 | 28 | 3.069
1.405828 | 3.282667 | 394.28 | 54.4553 | 7.862749 | 15.79789 | 0.3999949 | 10 | 2.5 | 12.0001 | 1.800015 | 25 | 28 | 32.2431
1.405828 | 3.282667 | 394.28 | 57.34544 | 7.971755 | 14.74284 | 0.3999949 | 10 | 2.5 | 10 | 1.5 | 25 | 28 | 20.8971
1.405864 | 3.28275 | 394.27 | 60.23496 | 8.080933 | 13.68801 | 0.4000051 | 10 | 2.5 | 8.000101 | 1.200015 | 25 | 28 | 13.1409
1.6 | 3.0025 | 400 | 52.515 | 8.68 | 30.157 | 0.4 | 10 | 2.018868 | 0 | 6 | 25 | 56 | 23
1.6075 | 3.015 | 400 | 50.48 | 12.71 | 28.384 | 0.4 | 10 | 2.018868 | 0 | 6 | 25 | 56 | 43
1.615 | 3.03 | 400 | 48.445 | 16.74 | 26.611 | 0.4 | 10 | 2.018868 | 0 | 6 | 25 | 56 | 58
1.63 | 3.05 | 400 | 44.375 | 24.8 | 23.065 | 0.4 | 10 | 2.018868 | 0 | 6 | 25 | 56 | 64
1.6075 | 3.015 | 400 | 50.48 | 12.71 | 28.384 | 0.4 | 12 | 2.018868 | 0 | 6 | 25 | 56 | 52
1.615 | 3.03 | 400 | 48.445 | 16.74 | 26.611 | 0.4 | 12 | 2.018868 | 0 | 6 | 25 | 56 | 67
1.61 | 3.02 | 400 | 50.48 | 12.71 | 28.384 | 0.4 | 14 | 2.018868 | 0 | 6 | 25 | 56 | 58
1.6175 | 3.035 | 400 | 48.445 | 16.74 | 26.611 | 0.4 | 14 | 2.018868 | 0 | 6 | 25 | 56 | 66
1.61 | 3.0125 | 400 | 52.515 | 8.68 | 30.157 | 0.35 | 10 | 1.999786 | 0 | 6 | 25 | 56 | 28
1.615 | 3.03 | 400 | 50.48 | 12.71 | 28.384 | 0.35 | 10 | 1.999786 | 0 | 6 | 25 | 56 | 49
1.6225 | 3.04 | 400 | 48.445 | 16.74 | 26.611 | 0.35 | 10 | 1.999786 | 0 | 6 | 25 | 56 | 64
1.6375 | 3.0625 | 400 | 44.375 | 24.8 | 23.065 | 0.35 | 10 | 1.999786 | 0 | 6 | 25 | 56 | 74
1.61 | 3.02 | 400 | 50.48 | 12.71 | 28.384 | 0.4 | 10 | 2.478261 | 0 | 6 | 25 | 56 | 49
1.62 | 3.0375 | 400 | 48.445 | 16.74 | 26.611 | 0.4 | 10 | 2.478261 | 0 | 6 | 25 | 56 | 68
1.6125 | 3.0225 | 400 | 50.48 | 12.71 | 28.384 | 0.4 | 10 | 3 | 0 | 6 | 25 | 56 | 41
1.625 | 3.045 | 400 | 48.445 | 16.74 | 26.611 | 0.4 | 10 | 3 | 0 | 6 | 25 | 56 | 54
1.61 | 3.015 | 400 | 52.515 | 8.68 | 30.157 | 0.35 | 10 | 1.999786 | 3 | 6 | 25 | 56 | 19
1.615 | 3.025 | 400 | 50.48 | 12.71 | 28.384 | 0.35 | 10 | 1.999786 | 0 | 6 | 25 | 56 | 39
1.6225 | 3.04 | 400 | 48.445 | 16.74 | 26.611 | 0.35 | 10 | 1.999786 | 0 | 6 | 25 | 56 | 56
1.6375 | 3.0625 | 400 | 44.375 | 24.8 | 23.065 | 0.35 | 10 | 1.999786 | 0 | 6 | 25 | 56 | 67
1.6 | 3.0025 | 400 | 52.515 | 8.68 | 30.157 | 0.4 | 10 | 2.018868 | 0 | 6 | 25 | 90 | 25
1.6075 | 3.015 | 400 | 50.48 | 12.71 | 28.384 | 0.4 | 10 | 2.018868 | 0 | 6 | 25 | 90 | 45
1.615 | 3.03 | 400 | 48.445 | 16.74 | 26.611 | 0.4 | 10 | 2.018868 | 0 | 6 | 25 | 90 | 62
1.63 | 3.05 | 400 | 44.375 | 24.8 | 23.065 | 0.4 | 10 | 2.018868 | 0 | 6 | 25 | 90 | 69
1.6075 | 3.015 | 400 | 50.48 | 12.71 | 28.384 | 0.4 | 12 | 2.018868 | 0 | 6 | 25 | 90 | 54
1.615 | 3.03 | 400 | 48.445 | 16.74 | 26.611 | 0.4 | 12 | 2.018868 | 0 | 6 | 25 | 90 | 69
1.61 | 3.02 | 400 | 50.48 | 12.71 | 28.384 | 0.4 | 14 | 2.018868 | 0 | 6 | 25 | 90 | 59
1.6175 | 3.035 | 400 | 48.445 | 16.74 | 26.611 | 0.4 | 14 | 2.018868 | 0 | 6 | 25 | 90 | 69
1.61 | 3.0125 | 400 | 52.515 | 8.68 | 30.157 | 0.35 | 10 | 1.999786 | 0 | 6 | 25 | 90 | 29
1.615 | 3.03 | 400 | 50.48 | 12.71 | 28.384 | 0.35 | 10 | 1.999786 | 0 | 6 | 25 | 90 | 50
1.6225 | 3.04 | 400 | 48.445 | 16.74 | 26.611 | 0.35 | 10 | 1.999786 | 0 | 6 | 25 | 90 | 67
1.6375 | 3.0625 | 400 | 44.375 | 24.8 | 23.065 | 0.35 | 10 | 1.999786 | 0 | 6 | 25 | 90 | 76
1.61 | 3.02 | 400 | 50.48 | 12.71 | 28.384 | 0.4 | 10 | 2.478261 | 0 | 6 | 25 | 90 | 50
1.62 | 3.0375 | 400 | 48.445 | 16.74 | 26.611 | 0.4 | 10 | 2.478261 | 0 | 6 | 25 | 90 | 70
1.6125 | 3.0225 | 400 | 50.48 | 12.71 | 28.384 | 0.4 | 10 | 3 | 0 | 6 | 25 | 90 | 42
1.625 | 3.045 | 400 | 48.445 | 16.74 | 26.611 | 0.4 | 10 | 3 | 0 | 6 | 25 | 90 | 55
1.61 | 3.015 | 400 | 52.515 | 8.68 | 30.157 | 0.35 | 10 | 1.999786 | 3 | 6 | 25 | 90 | 20
1.615 | 3.025 | 400 | 50.48 | 12.71 | 28.384 | 0.35 | 10 | 1.999786 | 0 | 6 | 25 | 90 | 41
1.6225 | 3.04 | 400 | 48.445 | 16.74 | 26.611 | 0.35 | 10 | 1.999786 | 0 | 6 | 25 | 90 | 59
1.6375 | 3.0625 | 400 | 44.375 | 24.8 | 23.065 | 0.35 | 10 | 1.999786 | 0 | 6 | 25 | 90 | 69
2.508625 | 1.672425 | 400 | 38.288 | 34.7845 | 9.284 | 0.5 | 12 | 2.508772 | 22 | 0 | 22.5 | 7 | 41.689
2.755725 | 1.670475 | 400 | 39.356 | 33.539 | 9.548 | 0.5 | 12 | 2.508772 | 22 | 0 | 22.5 | 7 | 40.467
2.752825 | 1.66855 | 400 | 40.424 | 32.2935 | 9.812 | 0.5 | 12 | 2.508772 | 22 | 0 | 22.5 | 7 | 34.8285
2.508625 | 1.672425 | 400 | 38.288 | 34.7845 | 9.284 | 0.5 | 12 | 2.508772 | 22 | 0 | 22.5 | 28 | 53.392
2.755725 | 1.670475 | 400 | 39.356 | 33.539 | 9.548 | 0.5 | 12 | 2.508772 | 22 | 0 | 22.5 | 28 | 45.872
2.752825 | 1.66855 | 400 | 40.424 | 32.2935 | 9.812 | 0.5 | 12 | 2.508772 | 22 | 0 | 22.5 | 28 | 45.449
1.6275 | 3.0225 | 400 | 51.335 | 6.255 | 25.705 | 0.4 | 14 | 2.501094 | 0 | 0 | 20 | 90 | 46.06
1.6275 | 3.0225 | 400 | 48.96 | 10.61 | 24.21 | 0.4 | 14 | 2.501094 | 0 | 0 | 20 | 90 | 52.92
1.6275 | 3.0225 | 400 | 51.335 | 6.255 | 25.705 | 0.4 | 14 | 1.5 | 0 | 0 | 20 | 90 | 50.96
1.6275 | 3.0225 | 400 | 48.96 | 10.61 | 24.21 | 0.4 | 14 | 1.5 | 0 | 0 | 20 | 90 | 66.64
1.645 | 3.055 | 400 | 53.71 | 1.9 | 27.2 | 0.35 | 14 | 2.5 | 0 | 1.5 | 20 | 90 | 36.3
1.6375 | 3.04 | 400 | 51.335 | 6.255 | 25.705 | 0.35 | 14 | 2.5 | 2 | 1.5 | 20 | 90 | 41.8
1.6375 | 3.04 | 400 | 48.96 | 10.61 | 24.21 | 0.35 | 14 | 2.5 | 2 | 1.5 | 20 | 90 | 42.14
1.645 | 3.055 | 400 | 53.71 | 1.9 | 27.2 | 0.35 | 14 | 1.5 | 0 | 1.5 | 20 | 90 | 37.4
1.6375 | 3.04 | 400 | 51.335 | 6.255 | 25.705 | 0.35 | 14 | 1.5 | 2 | 1.5 | 20 | 90 | 45.1
1.6375 | 3.04 | 400 | 48.96 | 10.61 | 24.21 | 0.35 | 14 | 1.5 | 2 | 1.5 | 20 | 90 | 52.92